## AZUSA CUT
dcr
DATE | 30-4-2026 |  |  | WASH;CODE |  | LCK.00539
FINISHER:CODE | AZUSA CUT
MODEL:CODE | 5" BAGGY SHORT
SAP CODE | 51124555
FABRIC:CODE | PACINO
QUANTITY | 1 PCS
ROLL:CODE
FAB. WEIGHT
UNITS
TYPE MACHINE
DRYING TIME (Min.) :
COMMENTS:
PAGE |  |  |  | WASH:SUPERVISOR: HOSAM EL BOB / MAGDI
PAGE | E | of | 1 |  |  |  | Supplier | PH Value
ACTION | TIME | TEMP | Liters | AMT | UNITS | Chemicals
LASER MARK
WHISKER
HANDSAND
TACKING
DESIZE |  | 50 |  |  | GRM | LUBRICENT %2
[5 empty] | GRM | ALPHA AMYLASE-LAVA ZYME AEN 01 %2
DRAIN | 1 | RT |  |  | GRM | PROTECTOR LY%4
STONE WASH |  | 40 |  | 2 | GR/LT | ROYA ENZYM SC750
[5 empty] | GRM | DENIM COL CMA T 7330 %1
[5 empty] | K/G | OLD STONE
RINSE X3 | 3 | RT |  |  | K/G | NEW STONE
STONE WASH |  | 40 |  | 2 | GR/LT | ROYA ENZYM SC750
[5 empty] | GRM | DENIM COL CMA T 7330 %1
[5 empty] | K/G | OLD STONE
RINSE X3 | 3 | RT |  |  | K/G | NEW STONE
WASH |  |  |  |  | GRM | SODA ASH
RINSE X3 | 3 | RT
HYPO/BLEACH |  | RT |  |  | GRM | HYPO
RINSE | 2 | RT |  |  | GRM | COUSTIC SODA
NEUTRALIZATION |  |  |  |  | GRM | ROYACTIVEX KS
RINSE X3
EXTRACT DRY
PP.SPRAY
HYPO/PP SPRAY |  |  |  |  | GRM | PERMENGANATE
[5 empty] | GRM | HYPO
[5 empty] | GRM | WATER
NEUTRALIZATION |  |  |  |  | GRM | ROYACTIVEX KS
RINSE X3
WASH CLEAN UP |  |  |  |  | GRM | OP EXTRA
RINSE X2 |  |  |  |  | GRM | PEROXIT
IF NEEDED
FULL EXTRACT | CUPES MOON WASH
SNOW-WASH |  |  |  |  | GRM | PERMANGANAT
[5 empty] | GRM | HYPO
[5 empty] | K/G | KUPCS BOLL
[5 empty] | GRM | WATER
NEUTRALIZATION |  |  |  |  | GRM | ROYACTIVEX KS
RINSE X3
BIOPOLISHING |  | 55 |  |  | GRM | LAVA CELL BNG
[5 empty] | GRM | A.ACID. PH/55
RINSE | 2 | RT
WASH TINT |  | 45 |  |  | M/L | BROWN.G
M/L
DRAIN |  |  |  |  | GRM | SALT %10
SOFT |  | RT |  |  | K/G | ANTI OZON SOOFT
EXTRACT & DRYER
WHISKERS MAX INTENSITY
TACKING DO NOT GO MORE INTENSITY
AD GRINDING