## CRANAR YVILIE
dcr
DATE | 30-4-2026 |  |  | WASH;CODE |  | LCK.00541
FINISHER:CODE | CRANAR Ville
MODEL:CODE | STRETCH LIL' MAGGIE ULTRA LOW RISE SHORT
SAP CODE | 51124557
FABRIC:CODE | STREEP RSD-49126 PIW
QUANTITY | 1 PCS
ROLL:CODE
FAB. WEIGHT
UNITS
TYPE MACHINE
DRYING TIME (Min.) :
COMMENTS:
PAGE |  |  |  | WASH:SUPERVISOR: HOSAM EL BOB / MAGDI
PAGE | E | of | 1 |  |  |  | Supplier | PH Value
ACTION | TIME | TEMP | Liters | AMT | UNITS | Chemicals
LASER MARK
WHISKER
HANDSAND
TACKING
DESIZE | 10 | 50 | 50 | 30 | GRM | LUBRICENT %2
|  |  |  | 30 | GRM | ALPHA AMYLASE-LAVA ZYME AEN 01 %2
DRAIN | 1 | RT |  | 30 | GRM | PROTECTOR LY%4
ENZYME WASH | 35 | 40 | 50 | 50 | GRM | ROYA ZYME SC 750
RINSE X1 | 1 | 50 |  | 50 | GRM | ENZYME NTE
DARIN | 1 | RT |  | 30 | KG | ROSPERSE
HYPO/BLEACH | 5 | RT | 30 | 2 | L | HYPO
RINSE | 2 | RT |  | 100 | GRM | SODA ASH
NEUTRALIZATION | 3 | RT | 30 | 100 | GRM | ROYACTIVEX KS
RINSE X3
PP.SPRAY
HYPO/PP SPRAY |  |  |  | 10 | GRM | PERMENGANATE
|  |  |  | 200 | GRM | HYPO
|  |  |  | 800 | GRM | WATER
NEUTRALIZATION | 3 | 50 | 50 | 100 | GRM | ROYACTIVEX KS
RINSE X3 | 5 | RT | 50
WASH CLEAN UP | 5 | 40 | 50 | 100 | GRM | OP EXTRA
RINSE X2
BIOPOLISHING | 7 | 55 | 40 | 100 | GRM | LAVA CELL BNG
|  |  |  | 10 | GRM | A.ACID. PH/55
RINSE | 2 | RT | 50
SOFT | 2 | RT | 50 | 1 | K/G | ANTI OZON SOOFT
EXTRACT & DRYER