## TAURUS
dcr
DATE | 30-4-2026 |  |  | WASH;CODE |  | LCK.00537
FINISHER:CODE | TAURS/LB704
MODEL:CODE | 170388 SWEET WIDE LEG
SAP CODE | LK:51124350
FABRIC:CODE | FREEDOM ECO JANE
QUANTITY | 1 PCS
ROLL:CODE | ROLL:7254
FAB. WEIGHT
UNITS
TYPE MACHINE
DRYING TIME (Min.) :
COMMENTS:
PAGE |  |  |  | WASH:SUPERVISOR: MAHMUT / MAGDI
PAGE | E | of | 1 |  |  |  | Supplier | PH Value
ACTION | TIME | TEMP | Liters | AMT | UNITS | Chemicals
HAND SAND
LASER
DESIZE | 10 | 50 | 30 |  | GRM | LAVA SPERSE
[5 empty] | GRM | ROLUX LSA
DRAIN | 1 |  |  |  | GRM | LUBRICANT
WATER FREE ENZYME WASHING | 25 |  | 10 |  | GRM | ASUCELL WF
RINSE | 2 | RT | 60 | 150 | GRM | ASU WASH BOOSTER
DRAIN | 1
WASH | 3 | 40 | 30 | 150
RINSE | 2 | RT | 60 | 100
BLEACH | 3 | RT | 30 | 3 | K/G | HYPO.CHLORITE
| 2 | RT | 60 | 100 | GRM | SODA ASH
NEUTRZLIZATION |  | RT |  |  | GRM | ROYACTIVEX KS
RINSE | 2 | RT |  | 150
CLEAN UP | 3 |  | 30 | 50
RINSE X3 | 2 | RT | 60
EXTRACRT&DRY
HYPO/PP SPRY |  |  |  | 10 | GRM | PERMENGANATE
|  |  |  | 200 | GRM | HYPO
|  |  |  | 800 | GRM | WATER
| 10 |  | 10 |  |  | STONE
NEUTRZLIZATION | 5 | RT | 30 | 100 | GRM | ROYACTIVEX KS
RINSE | 2 | RT | 60
BIOPOLISHING | 7 | 55 | 30 | 2 | GRM | LAVA CELL BNG
|  |  |  | 10 | GRM | A.ACID. PH/55
RINSE | 2 | RT | 60
WASH TINT | 3 | 45 | 30 | 1 | M/L | BROWN GGL
|  |  |  | 1 | M/L
DRAIN | 1 |  |  | 150 | GRM | SALT
WASH SOFT | 3 | RT | 30 | 2 | K/G | ANTI OZON SOFT
EXTRACT&DRY |  |  |  | 10 | GRM | A.ACID. PH/55