## LCK.000122
DATE | 2024-08-08 |  |  | WASH;CODE |  | LCK.000122
FINISHER:CODE | CABANA.14090 |  |  |  |  | DRYPROCESS.AND WET PROCES
MODEL:CODE | 140090 |  |  |  |  | 1-WHISKER
SAP CODE | 51123892 |  |  |  |  | 2-HAND SAND
FABRIC:CODE | DNM:EVITA,IRIS BLUE |  |  |  |  | 3-WATERLES.ENZEYMES
QUANTITY | 4.PCS |  |  |  |  | 4-BLEACH
ROLL:CODE | [5 empty] | 5-MON WASH
FAB. WEIGHT | [5 empty] | 6-CLEAN UP
UNITS | [5 empty] | 7-PP.SPRAY
TYPE MACHINE | [5 empty] | 8-CLEAN UP
DRYING TIME (Min.) : | [5 empty] | 9-BIOPOLISHING
COMMENTS: | [5 empty] | 10-SOFT
PAGE | LIGHT |  |  | WASH:SUPERVISOR:MODA
| E | of | 1 |  |  |  | Supplier | PH Value
ACTION | TIME | TEMP | Liters | AMT | UNITS | Chemicals
WHISKER
HAND SAND | WASH ASPER.ORJ SAMPLER
TACKING
DESIZE | 10 | 40 | 30 | 1 | GRM | LAVA SPERSE
|  |  |  | 3 | GRM | ROLUX.LSA
RINSE X3 | 2 |  | 60 | 1 | GRM | LUBRICANT
STONE ENZYM | 30 |  | 30 | 2 | GRM | NEUTRAL.ENZYM.ROYA ZYME
|  |  |  | 15 | K/G | MINI STONE
RINSE | 2 | RT | 60 | 1 | GRM | ROSPERSE
HYPO/ BLEACH | 10 | RT | 30 | 5 | K/G | HYPO
|  |  |  | 1 | GRM | SODA ASH
RINSE | 2 | RT | 60
NEUTRALIZATION | 5 | RT | 30 | 500 | GRM | PEROXIDE
RINSE | 2 | RT | 60
EXTRACT&DRYER | DAMAGE GRINDING. ALLOVER BRUSH
PP/BRUSH |  |  |  | 7 | GRM | PERMENGANATE
|  |  |  | 7 | GRM | AKTIVATOR
|  |  |  | 1 | K/G | WATER
NEUTRALIZATION | 5 | RT | 30 | 100 | GRM | ROYACTIVEX KS
RINSE | 2 | RT | 60
CLEAN UP | 7 | 50 | 30 | 100 | GRM | NEAR CAND OP EXTRA
RINSE X3 | 2 | RT | 60 | 1 | K/G | PEROXIDE
BIOPOLISHING | 7 | 55 | 30 | 150 | GRM | LAVA CELL BNG
|  |  |  | 30 | GRM | A.ACID. PH/55
RINSE | 2 | RT | 60
WASH TINT | 5 | 40 | 30 | 2 | M/L | YELLOW
DRAIN |  |  |  | 200 | GRM | SALT
SOFT | 5 | RT | 30 | 2 | K/G | ROYAL. ANTI OZON SOFT
EXTRACT & DRYER |  |  |  | 30 | GRM | A.ACID PH/4,5/5