## LCK.000149
DATE | 2025-12-08 |  |  | WASH;CODE |  | LCK.000149
FINISHER:CODE | LB684/WALK AWAY |  |  |  |  | DRYPROCESS.AND WET PROCES
MODEL:CODE | 166510
SAP CODE | LK:51124290
FABRIC:CODE | RAYMOND:STREEP RSD 49126PIW
QUANTITY | 4.PCS
ROLL:CODE | ROLL:2SR120297
FAB. WEIGHT
UNITS
TYPE MACHINE
DRYING TIME (Min.) :
COMMENTS:
PAGE | ICE |  |  | WASH:SUPERVISOR:ASSEAM/MAHMOUD
| E | of | 1 |  |  |  | Supplier | PH Value
ACTION | TIME | TEMP | Liters | AMT | UNITS | Chemicals
WHISKER | WASH ASPER TARGET
HAND SAND
TACKING
LICRA PROCESS | 10 | 45 | 120 | 480 | GRM | PROTECTOR LY%4
DRAIN | 1
HYPO/ BLEACH | 5 | RT | 120 | 10 | K/G | HYPO
|  |  |  | 120 | GRM | SODA ASH
RINSE X2 | 2 | RT | 120
HYPO/ BLEACH | 3 | RT | 120 | 5 | K/G | HYPO
|  |  |  | 120 | GRM | SODA ASH
RINSE X2 | 2 | RT | 120
NEUTRALIZATION | 5 | RT | 120 | 120 | GRM | ROYACTIVEX KS
RINSE | 2 | RT | 120
EXTRACT&DRYER
HYPO/PP |  |  |  | 200 | GRM | HYPO
|  |  |  | 5 | GRM | PERMENGANATE
|  |  |  | 800 | GRM | WATER
NEUTRALIZATION | 5 | RT | 120 | 120 | GRM | ROYACTIVEX KS
RINSE X2 | 2 | RT | 120
PP BLEACH | 10 | 40 | 120 | 30 | GRM | PERMANGANAT
|  |  |  | 30 | GRM | AKTIVATOR
RINSE X2 | 2 | RT | 120
PP BLEACH | 10 | 40 | 120 | 30 | GRM | PERMANGANAT
|  |  |  | 30 | GRM | AKTIVATOR
RINSE X2 | 2 | RT | 120
NEUTRALIZATION | 5 | RT | 120 | 120 | GRM | ROYACTIVEX KS
RINSE X2 | 2 | RT | 120
CLEAN UP | 5 | 45 | 120 | 50 | GRM | NEAR CAND OP EXTRA
RINSE X2 | 2 | RT | 120 | 2 | K/G | PEROXIDE
WASH SOFT | 2 | RT | 100 | 4 | K/G | ANTI OZON SOFT
EXTRACT&DRY |  |  |  | 50 | GRM | A.ACID. PH/5