## SABLON
dcr
DATE | 2026-10-20 |  |  | WASH.CODE |  | AB.0087
FINISHER:CODE | AD518 |  |  |  |  | DRYPROCESS.AND WET PROCES |  |  | 9
MODEL:CODE | S261310005 BAGGY
SAP CODE | 51311633
FABRIC:MILL | DNM
FABRIC:CODE | D2788-B RGD T3
FABRIC CONTENT | 100% COTTON
QUANTITY | 3
UNITS
TYPE MACHINE
Creator | E
COMMENTS:
MR.ERDEM |  |  |  | WASH:SUPERVISOR |  | FATAH
| E | of | 1 |  |  |  | Supplier | PH Value
ACTION | TIME | TEMP | Liters | AMT | UNITS | Chemicals
TACKING
WASH SOFT | 5 | 40 | 100 | 4 | K/G | ANTI OZON SOFT
DRAIN |  |  |  | 50 | GRM | A.ACID. PH/55
COMBO DISPER | 7 | 50 | 150 | 150 | GRM | DENIM COL CMA T 7330 %1
DRAIN | 1
WATER FREE ENZYME WASHING | 15 |  |  | 5 | GRM | ASUCELL WF
|  |  |  | 100 | GRM | ASUWASH BOOSTER
RINSE | 1 | 50
DRAIN | 1
WATER FREE ENZYME WASHING | 10 |  |  | 5 | GRM | ASUCELL WF
|  |  |  | 100 | GRM | ASU WASH BOOSTER
RINSE X2 | 3 | RT
WASH CLEAN UP | 2 | 45 | 100 | 100 | GRM | SODA ASH %2
RINSE X3 | 3
CLEAN UP | 7 | 55 |  | 2 | GRM | PEROXIDE
RINSE X2 | 2 | RT |  | 100 | GRM | NEAR CAND OP EXTRA
BIOPOLISHING | 7 | 55 |  | 1 | GRM | LAVA CELL BNG
|  |  |  | 0.5 | GRM | A.ACID. PH/55
RINSE | 2 | RT
WASH TINT | 3 | 40 |  | 17 | M/L | BROWN GGL
|  |  |  | 2 | M/L | YELLOW
|  |  |  | 1 | M/L | TURQUOISE
DRAIN |  |  |  | 3 | GRM | SALT
WASH SOFT | 1 | 40 |  | 1 | K/G | ANTI OZON SOFT
EXTRACT&DRY |  |  |  |  | GRM | A.ACID. PH/5