## SABLON
dcr
DATE | 2026-10-20 |  |  | WASH.CODE |  | AB.0088
FINISHER:CODE | ASL905 |  |  |  |  | DRYPROCESS.AND WET PROCES |  |  | 9
MODEL:CODE | S261310005 BAGGY
SAP CODE | 51311633
FABRIC:MILL | DNM
FABRIC:CODE | D2788-B RGD T3
FABRIC CONTENT | 100% COTTON
QUANTITY | 9
UNITS
TYPE MACHINE
Creator | E
COMMENTS:
MR.ERDEM |  |  |  | WASH:SUPERVISOR |  | FATAH
| E | of | 1 |  |  |  | Supplier | PH Value
ACTION | TIME | TEMP | Liters | AMT | UNITS | Chemicals
ASPER TARGET SAMPLES
DESIZE | 10 | 50 | 30 | 20 | GRM | COSTIC SODA
|  |  |  | 100 | GRM | PEROXIDE
RINSE X3 | 2 | RT | 60 | 50 | GRM | DISPERS
NEUTRALIZATION | 5 | RT | 30 | 30 | GRM | A.ACID
RINSE | 2 | RT | 60
RINSE | 1 | 50 | 60
COMBO ENZYM | 35 | 40 | 15 | 2 | GRM | NEUTRAL.ENZYM.ROYA ZYME
|  |  |  | 5 | K/G | NEW STONE
|  |  |  | 5 | K/G | OLD STONE
RINSE | 2 | RT | 60 | 0.5 | GRM | ROSPERSE
WASH CLEAN | 5 | 50 | 30 | 100 | GRM | SODA ASH
RINSE | 2 | RT | 60 | 30 | GRM | DISPERS
BLEACH | 10 | RT | 30 | 150 | GRM | COUSTIC SODA
|  |  |  | 5 | K/G | HYPO
RINSE X2 | 2 | RT | 60
BLEACH | 10 | RT | 30 | 150 | GRM | COUSTIC SODA
RINSE X2 | 2 |  | 60 | 5 | K/G | HYPO
NEUTRALIZATION | 5 | RT | 30 | 200 | GRM | PEROXIDE
RINSE | 2 | RT | 60
EXTRACT&DRY
MON WASH
MON WASH | 15 |  |  | 2 | GRM | PERMANGANAT
|  |  |  | 1 | K/G | WATER
|  |  |  | 15 | K/G | NEW STONE
NEUTRALIZATION | 3 | RT | 30 | 100 | GRM | ROYACTIVEX KS
RINSE | 2 | RT | 60
CLEAN UP | 7 | 55 | 30 | 200 | GRM | PEROXIDE
RINSE X2 | 2 | RT | 60 | 100 | GRM | NEAR CAND OP EXTRA
BIOPOLISHING | 7 | 55 | 30 | 100 | GRM | LAVA CELL BNG
|  |  |  | 30 | GRM | A.ACID. PH/55
RINSE | 2 | RT | 60
WASH TINT | 5 | 40 | 30 | 4 | M/L | BROWN GGL
|  |  |  | 1 | M/L | BROWN BL
DRAIN |  |  |  | 200 | GRM | SALT
WASH SOFT | 4 | RT | 30 | 2 | K/G | ANTI OZON SOFT
EXTRACT&DRY |  |  |  | 30 | GRM | A.ACID. PH/5