## SABLON
dcr
DATE | 2026-10-20 |  |  | WASH.CODE |  | AB.0089
FINISHER:CODE | AM560 |  |  |  |  | DRYPROCESS.AND WET PROCES |  |  | 9
MODEL:CODE | S261310005 BAGGY
SAP CODE | 51311633
FABRIC:MILL | DNM
FABRIC:CODE | D2788-B RGD T3
FABRIC CONTENT | 100% COTTON
QUANTITY | 9
UNITS
TYPE MACHINE
Creator | E
COMMENTS:
MR.ERDEM |  |  |  | WASH:SUPERVISOR |  | NINJA
| E | of | 1 |  |  |  | Supplier | PH Value
ACTION | TIME | TEMP | Liters | AMT | UNITS | Chemicals
WHISKERS | WASH ASPER PANEL DRYPROCESS TARGET
HAND SAND
GRINDING
WASH SOFT | 4 | RT |  | 2 | K/G | SOFTAN NYX FLAKE
DRAIN | 1
WASH | 10 | 45 | 80 | 1 | GRM | WETING AGID %1
|  |  |  | 1 | GRM | DISPERS %0,5
RINSE X2 | 2 | RT | 120 | 2 | GRM | LUBRICANT %2
COMBO ENZYM | 25 | 40 | 25 | 100 | GRM | ROYACELL NTE NEUTRAL ENZYM %2
|  |  |  | 10 | K/G | OLD STONE
RINSE X2 | 2 | RT |  | 1 | GRM | ROSPERSE %0.5
WASH CLEAN UP | 3 | 40 | 80 | 100 | GRM | SODA ASH
RINSE X2 | 2
BLEACH | 4 | RT | 80 | 200 | GRM | COUSTIC SODA
RINSE X2 | 2 |  |  | 4 | K/G | HYPO
NEUTRALIZATION | 3 | 40 | 80 | 200 | GRM | ROYACTIVE KS
RINSE X2 | 2 | RT |  | 100 | GRM | NEARCAND OP EXTRA
FULL EXTRACT
PP.SPRAY
HYPO/PP SPRAY |  |  |  | 5 | GR/LT | PERMENGANATE
|  |  |  | 5 | GR/LT | ACTIVITOR
|  |  |  | 1 | K/G | WATER
MON WASH
MON WASH |  |  |  | 0.5 | GRM | PERMANGANAT
|  |  |  | 1 | GRM | WATER
|  |  |  | 10 | K/G | NEW STONE
NEUTRALIZATION | 3 | RT | 100 | 30 | GRM | ROYACTIVEX KS
RINSE X2 | 2 | RT
CLEAN UP | 3 | 55 | 100 | 30 | GRM | PEROXIDE
RINSE X2 | 2 |  |  | 10 | GRM | NEAR CAND OP EXTRA
BIOPOLISHING | 7 | 55 | 100 | 3 | GRM | LAVA CELL BNG
|  |  |  | 1 | GRM | A.ACID. PH/55
RINSE X2 | 2 | RT
WASH TINT | 3 | 40 | 40 | 2 | M/L | BROWN GGL
|  |  |  | 1 | M/L | YELLOW
DRAIN |  |  |  | 1 | GRM | SALT
WASH SOFT | 2 | RT | 100 | 2 | K/G | ANTI OZON SOFT
EXTRACT&DRY |  |  |  |  | GRM | A.ACID. PH/5
3D FINAL KIRAS