## SABLON
dcr
DATE | 2026-09-01 |  |  | WASH.CODE |  | HM.0657
FINISHER:CODE | C-2 + BERAVLY LIGHT |  |  |  |  | DRYPROCESS.AND WET PROCES |  |  | 9
MODEL:CODE | Courtney 90's Straight RW
SAP CODE | 512241880
FABRIC:MILL | DNM
FABRIC:CODE | DNM ZEUGMA LAPISBLUE
ROLL:CODE
QUANTITY | 5
UNITS
TYPE MACHINE
Creator | E
COMMENTS:
MR.ERDEM |  |  |  | WASH:SUPERVISOR |  | AHMED SAID
| E | of | 1 |  |  |  | Supplier | PH Value
ACTION | TIME | TEMP | Liters | AMT | UNITS | Chemicals
LASER WHISKER | WASH ASPER TARGET
LASER HANDSAND
HAND SAND (RED 220)
DESIZE | 10 | 50 | 60 | 2 | GRM | LUBRICENT %2
DRAIN | 1 | RT |  | 2 | GRM | ALPHA AMYLASE-LAVA ZYME AEN 01 %2
LICRA PROCESS | 5 | 45 | 60 | 4 | GRM | PROTECTOR LY%4
WATER FREE ENZYME WASHING | 25 |  |  | 2 | GRM | ASUCELL WF
RINSE X1 | 1 | 50 |  | 100 | GRM | ASU WASH BOOSTER
DARIN | 1 | RT | 80 | 5 | KG | STONE
WATER FREE ENZYME WASHING | 20 |  |  | 2 | GRM | ASUCELL WF
|  |  |  | 100 | GRM | ASU WASH BOOSTER
RINSE X3 | 3 | RT | 80 | 5 | KG | STONE
WASH | 2 |  |  |  | GRM | SODA ASH
RINSE X3 | 3 | RT | 60
HYPO/BLEACH | 5 | RT | 60 | 5 | GRM | HYPO
RINSE | 2 | RT | 80 | 2 | GRM | COUSTIC SODA
NEUTRALIZATION | 3 |  | 60 | 2 | GRM | ROYACTIVEX KS
RINSE | 2 | RT | 80
OZON AKTIVATOR
WASH PROCESS | 5 | RT |  |  | GRM | INDYGO KAAN WATENOL NWA %20
DRAIN | 5 |  |  |  | K/G | WATER %80
EXTRACT:1 MUNITES | 1
OZON %5 | 2
GRINDING
DRY | PP REPLESMENT BRUSH
PP.REPLESMENT |  |  |  | 800 | GRM | ROOXI BS
|  |  |  | 200 | GRM | WATER
MOON WASH REPLACEMENT
MOON WASH | 20 |  |  | 2 | GRM | ROOXI BS
|  |  |  | 5 | K.G | STONE
|  |  |  | 1 | K.G | WATER
NEUTRALIZATION | 3 | 40 | 60 | 30 | GRM | ROYACTIVEX KS
RINSE X3 | 2 | RT | 60
PEROXIDE BLEACH | 5 | 40 | 60 | 100 | GRM | PEROXIDE
RINSE | 2 | RT |  | 30 | GRM | NEAR CAND OP EXTRA
BIOPOLISHING | 7 | 40 | 60 | 3 | GRM | LAVA CELL BNG
|  |  |  | 1 | GRM | A.ACID. PH/55
RINSE | 2 | RT
WASH TINT | 3 | 40 | 60 | 10 | M/L | B.BL
|  |  |  | 4 | M/L | B.GL
DRAIN |  |  |  | 200 | GRM | SALT %10
SOFT | 2 | RT | 60 | 2 | K/G | ANTI OZON SOOFT