## SABLON
dcr
DATE | 2026-10-11 |  |  | WASH.CODE |  | HR.0295
FINISHER:CODE | HGUYS6160 |  |  |  |  | DRYPROCESS.AND WET PROCES |  |  | 9
MODEL:CODE | S263310006 BAGGY
SAP CODE | 51311618
FABRIC:MILL | TWIN DRAGON
FABRIC:CODE | 7075J1-UB1
FABRIC CONTENT
QUANTITY | 10
UNITS
TYPE MACHINE
Creator | E
COMMENTS:
MR.ERDEM |  |  |  | WASH:SUPERVISOR
| E | of | 1 |  |  |  | Supplier | PH Value
ACTION | TIME | TEMP | Liters | AMT | UNITS | Chemicals
HAND SAND (400) | WASH ASPER TARGET
LASER:WHISKERS
LASER:HAND SAND
TAGGING
LICRA PROCESS | 5 | RT |  | 3 | GRM | PROTECTOR LY%4
DESIZE | 5 | 45 |  | 2 | GRM | CMA
DRAIN | 6 | RT |  | 2 | GRM | TMS PLUS
WATER FREE ENZYME WASHING | 45 |  |  | 30 | GRM | ASUCELL WF
WORK WITH 10 PEC SECOND QUALITY |  |  |  | 100 | GRM | CLEAN TPP
RINSE X1 | 1 | 50 |  | 900 | GRM | PUSH
DARIN | 1 | RT
HYPO/BLEACH | 7 | RT | 100 | 5 | GRM | HYPO
RINSE | 2 | RT |  | 100 | GRM | CAUSTIC SODA
NEUTRALIZATION | 5 |  | 100 | 130 | GRM | ROYACTIVEX KS
RINSE | 2 | RT
EXTRACT & DRYER
PP.SPRAY
HYPO/PP SPRAY |  |  |  | 5 | GRM | PERMENGANATE
|  |  |  | 5 | GRM | ACTIVITOR
|  |  |  | 1 | GRM | WATER
MOON WASH
MOON WASH | 15 |  |  | 1 | GRM | PERMENGANATE
|  |  |  | 10 | K.G | STONE
|  |  |  | 1 | K.G | WATER
CLEAN UP | 5 | 40 | 60 | 100 | GRM | PEROXIDE
|  |  |  | 100 | GRM | COUSTIC SODA
RINSE | 2 | RT
BIOPOLISHING | 7 | 40 | 60 | 2 | GRM | LAVA CELL BNG
|  |  |  | 1 | GRM | A.ACID. PH/55
RINSE | 2 | RT
WASH TINT | 3 | 40 | 100 | 2 | GL | BROWN GGL
|  |  |  | 5 | GL | TURQUOISE
|  |  |  | 100 | GRM | SALT
SOFT | 2 | RT | 60 | 2 | K/G | ANTI OZON SOOFT
EXTRACT & DRYER