## SABLON
dcr
DATE | 2026-10-05 |  |  | WASH.CODE |  | RDM.0007
FINISHER:CODE | DARK RINSE + DARK WASH |  |  |  |  | DRYPROCESS.AND WET PROCES |  |  | 9
MODEL:CODE | MID RISE
SAP CODE | NONE
FABRIC:MILL | CALIK Denim
FABRIC:CODE | 77338D ALPHA CARIBBEAN BLUE
FABRIC CONTENT | 78%CO 22%CLY
QUANTITY | 1
UNITS
TYPE MACHINE
Creator | E
COMMENTS:
MR.ERDEM |  |  |  | WASH:SUPERVISOR |  | ABD EL FATAH
| E | of | 1 |  |  |  | Supplier | PH Value
ACTION | TIME | TEMP | Liters | AMT | UNITS | Chemicals
WISHKER | WASH ASPER TARGET
HAND SAND (400)
DESIZE | 5 | RT | 80 | 2 | GR/LT | LUBRICANT
|  |  |  | 2 | GR/LT | TMS PLUS
CLEAN WASH | 5 | 50 | 70 | 140 | GR | CMA
|  |  |  | 70 | GR | TMS PLUS
DRAIN | 5
NO RINSE
WATERLESS ENZYM | 25 |  |  | 30 | GR | ASU WF
WITH SECOND QUALITY 5 PCS |  |  |  | 900 | GR | PUSH
|  |  |  | 100 | GR | CLEAN TPP
CLEAN WASH | 5 | 50 | 70 | 140 | GR | CMA
|  |  |  | 70 | GR | TMS PLUS
RINSE X3 | 2 | RT | 150
CLEAN UP | 10 | RT | 70 | 2 | GRM | VMS
[5 empty] | GRM | A.ACID PH.4.5
RINSEx2 | 2 | RT | 150
CLEAN UP | 10 | RT | 70 | 2 | GRM | VMS
[5 empty] | GRM | A.ACID PH.4.5
RINSEx2 | 2 | RT | 150
EXTRACT & DRYER
PP.SPRAY
HYPO/PP SPRAY |  |  |  | 5 | GRM | PERMENGANATE
|  |  |  | 100 | GRM | HYPO
|  |  |  | 900 | GRM | WATER
NEUTRALIZATION | 3 | RT | 60 | 30 | GRM | ROYACTIVEX KS
RINSE X3 | 2 | RT | 150
BIOPOLISHING | 7 | RT | 100 | 1 | GRM | LAVA CELL BNG
|  |  |  | 0.5 | GRM | A.ACID. PH/55
RINSE | 2 | RT | 150
SOFT | 2 | RT | 60 | 2 | K/G | ANTI OZON SOOFT
EXTRACT & DRYER