## TH.00046
dcr
DATE | 2025-10-03 |  |  | WASH:CODE |  | TH.00046
FINISHER:CODE | MEIDUM WASH |  |  |  |  | DRYPROCESS.AND WET PROCES
MODEL:CODE | XM0XM08045
SAP CODE | 5135003
FABRIC:CODE | DNM:1INDIGO TEXTILE
FABRIC:CODE | PVT LTD IDS 11609-NHPJ EMERD
QUANTITY | 1 PCS
ROLL:CODE | ROLL:1497969
FAB. WEIGHT
UNITS
TYPE MACHINE
DRYING TIME (Min.) :
COMMENTS:
PAGE | MID WASH |  |  | WASH:SUPERVISOR:ATIF&ASSEAM
| E | of | 1 |  |  |  | Supplier | PH Value
ACTION | TIME | TEMP | Liters | AMT | UNITS | Chemicals
HAND SAND | WASH ASPER TARGET
LASER.WHISKER
LASER HANSAD
WASH | 10 | 50 | 40 | 5 | GRM | COUSTIC SODA
|  |  |  | 1 | GRM | DISPERS
|  |  |  | 3 | GRM | ROLUX LSA
RINSE X2 | 2 | RT | 60 | 5 | GRM | PEROXIDE
NEUTRALIZATION | 3 | RT | 40 | 40 | GRM | A.ACID
RINSE X2 | 2 | 50 | 50
DRAIN | 1
WATER FREE ENZYME WASHING | 20 |  |  | 15 | GRM | ASUCELL WF
RINSE X1 | 1 | 50 | 60 | 200 | GRM | ASU WASH BOOSTER
DRAIN | 1
WATER FREE ENZYME WASHING | 20 |  |  | 15 | GRM | ASUCELL WF
|  |  |  | 200 | GRM | ASU WASH BOOSTER
RINSE X3 | 3 | RT | 60
WASH CLEAN UP | 5 | 40 | 40 | 100 | GRM | SODA ASH
RINSE X3 | 3 | RT | 60 | 30 | GRM | DISPERS
HYPO/BLEACH | 10 | RT | 50 | 50 | GRM | COSTIC SODA
RINSE | 2 | RT | 60 | 2 | K/G | HYPO
HYPO/BLEACH | 5 | 45 | 50 | 50 | GRM | COSTIC SODA
RINSE | 2 | RT | 60 | 2 | K/G | HYPO
NEUTRALIZATION | 5 | RT | 60 | 100 | GRM | ROYACTIVEX KS
RINSE X3
CLEAN UP | 5 | 50 | 40 | 300 | GRM | PEROXIDE
RINSE X2 | 2 | RT | 60 | 100 | GRM | NEAR CAND OP EXTRA
EXTRACT&DRY
HYPO/PP SPRAY |  |  |  | 5 | GRM | PERMENGANATE
|  |  |  | 200 | GRM | HYPO
|  |  |  | 800 | GRM | WATER
NEUTRALIZATION | 5 | RT | 100 | 100 | GRM | ROYACTIVEX KS
RINSE | 2 | RT
BIOPOLISHING | 7 | 55 | 100 | 100 | GRM | LAVA CELL BNG
|  |  |  | 30 | GRM | A.ACID. PH/55
RINSE | 2 | RT
WASH SOFT | 5 | RT | 50 | 2 | K/G | NEARSopht/WO3
EXTRACT&DRY |  |  |  | 10 | GRM | A.ACID. PH/5