## SABLON
dcr
DATE | 2026-10-17 |  |  | WASH.CODE |  | TH.0309
FINISHER:CODE | Ocean |  |  |  |  | DRYPROCESS.AND WET PROCES |  |  | 9
MODEL:CODE | XW0XW14511
SAP CODE | 5189318
FABRIC:MILL | SHARABATI
FABRIC:CODE | 143382 12.75OZ ZTWILL CMF RCO INDIGO DENIM SHARABATI DWW509380 RRGPRESLEY STR/W OCEAN REGEN+PRE
FABRIC CONTENT | 79Regenagri CO + 20Recycled Pre-Consumer CO + 1EA
QUANTITY | 4
UNITS
TYPE MACHINE
Creator | E
COMMENTS:
MR.ERDEM |  |  |  | WASH:SUPERVISOR |  | MAHMOUD
| E | of | 1 |  |  |  | Supplier | PH Value
ACTION | TIME | TEMP | Liters | AMT | UNITS | Chemicals
WHISKERS | WASH ASPER TARGET
HAND SAND (400)
DESIZE | 10 | 50 | 100 | 1 | GR/LT | LUBRICENT %2
|  |  |  | 1 | GR/LT | ROSPERSE TMS PLUS
DRAIN | 1 | RT |  | 1 | GR/LT | ALPHA AMYLASE-LAVA ZYME AEN 01 %2
STONE WASH | 20 | 40 | 40 | 2 | GR/LT | ROCEL NTE
|  |  |  | 1 | GR/LT | ROSPERSE TMS PLUS
|  |  |  | 15 | K/G | OLD STONE
RINSE X3 | 3 | RT
WASH | 3 | RT | 100 | 2 | GR/LT | SODA ASH
RINSE X3 | 1 | RT | 150
EXTRACT & DRYER
PP.SPRAY
HYPO/PP SPRAY |  |  |  | 7 | GR/LT | PERMENGANATE
|  |  |  | 7 | GR/LT | ACTIVITOR
|  |  |  | 1 | K/G | WATER
NEUTRALIZATION | 2 | RT | 100 | 1 | GR/LT | ROYACTIVEX KS
RINSE X3 | 1 | RT | 150 | 0.5 | GR/LT | ROSPERSE TMS PLUS
BIOPOLISHING | 5 | 40 | 80 | 1 | GR/LT | LAVA CELL BNG
|  |  |  | 0.5 | GR/LT | A.ACID. PH/55
RINSE | 2 | RT | 150
WASH TINT | 3 | 40 | 100 | 10 | M/L | BLACK
|  |  |  | 2 | M/L | ORANGE
|  |  |  | 5 | M/L | BROWN GGL
DRAIN |  |  |  | 100 | GRM | SALT %10
SOFT | 1 | RT | 100 | 2 | K/G | ANTI OZON SOOFT
EXTRACT & DRYER
LOCAL TINT |  |  |  | 1 | M/L | ORANGE
|  |  |  | 3 | M/L | BLACK
|  |  |  | 2 | M/L | BROWN GGL