## TM.000578
dcr
DATE | 2026-01-19 |  |  | WASH:CODE |  | TM.000578
FINISHER:CODE | CJ0218 LIGHT BLUE STRECH |  |  |  |  | DRYPROCESS.AND WET PROCES
MODEL:CODE | DWODW23080
SAP CODE | 5125093
FABRIC:CODE | LOTUS:F6420 WT01 POPPY.W
FABRIC:CODE | OXFORD BLUE REG66 RCY20+10
QUANTITY | 3 PCS
ROLL:CODE | ROLL:101082
FAB. WEIGHT
UNITS
TYPE MACHINE
DRYING TIME (Min.) :
COMMENTS:
PAGE |  |  |  | WASH:SUPERVISOR:FETAH&ATIF
| E | of | 1 |  |  |  | Supplier | PH Value
ACTION | TIME | TEMP | Liters | AMT | UNITS | Chemicals
HAND SAND | WASH ASPER TARGET COMMENT
COMBO DISPER | 10 | 50 | 150 | 150 | GRM | DENIM COL CMA T 7330 %1
RINSE X3 | 2
PROCESS LASER AKTIVATOR | 5 |  |  | 1500 | GRM | NOVA SCRAPER IND. %25
DRAIN&OPEN | 5 |  |  | 500 | GRM | REMOVER BC NEW %5
FULL EXTRACT |  |  |  | 150 | GRM | WATER. %70
FULL DRY 60 C
LASER.WHISKER
LASER HANSAD
COMBO ENZYM | 20 | 25 | 100
|  |  |  | 100 | GRM | ROYA ENZYMES
|  |  |  | 30 | K/G | OLD STONE
RINSE | 2 | RT | 150 | 100 | GRM | ROSPERS
CLEAN UP | 5 | RT | 60 | 30 | GRM | DISPERS
RINSE | 2 | RT |  | 20 | GRM | SODA ASH
HYPO/BLEACH | 5 | RT | 100 | 5 | L | HYPO
RINSE | 2 | RT | 150 | 200 | GRM | COUSTIC SODA
HYPO/BLEACH | 5 | RT | 100 | 5 | L | HYPO
RINSE | 2 | RT | 150 | 200 | GRM | COUSTIC SODA
NEUTRALIZATION | 5 | RT | 100 | 3 | GRM | ROYACTIVEX KS
RINSE X3 | 3 | RT | 100
CLEAN UP | 3 | 50 | 100 | 3 | GRM | NEAR CAND OP EXTRA
RINSE X3 | 2 | RT |  | 1 | GRM | PEROXIDE
EXTRACT&DRY
HYPO/PP SPRAY |  |  |  | 10 | GRM | PERMENGANATE
|  |  |  | 200 | GRM | HYPO
|  |  |  | 800 | GRM | WATER
MON WASH PROCESS
MON WASH | 10 |  |  | 0.5 | GRM | PERMANGANAT
|  |  |  | 50 | GRM | HYPO
|  |  |  | 1 | L | WATER
|  |  |  | 5 | K/G | OLD STONE
NEUTRALIZATION | 5 | 50 | 100 | 300 | GRM | ROYACTIVEX KS
RINSE X3 | 2 | RT | 150 | 200 | GRM | NEAR CAND OP EXTRA
CLEAN UP | 5 | 50 | 100 | 3 | GRM | PEROXIDE
RINSE X2 | 2 | RT |  | 2 | GRM | NEAR CAND OP EXTRA
BIOPOLISHING | 7 | 55 | 100 | 3 | GRM | LAVA CELL BNG
|  |  |  | 1 | GRM | A.ACID. PH/55
RINSE | 2 | RT | 100
WASH TINT | 3 | 40 | 100 | 3 | M/L | BROWN GGL
DRAIN |  |  |  |  | GRM | SALT
WASH SOFT | 2 | RT | 100 | 1 | K/G | ANTI OZON SOFT
EXTRACT&DRY |  |  |  | 0.5 | GRM | A.ACID. PH/5

## SMS
dcr
DATE | 2026-10-22 |  |  | WASH:CODE |  | TM.000578-SMS
FINISHER:CODE | CJ0218 LIGHT BLUE STRECH |  |  |  |  | DRYPROCESS.AND WET PROCES
MODEL:CODE | DM0DM23347
SAP CODE | 5160538
FABRIC:CODE | LOTUS:F6420 WT01 POPPY.W
FABRIC:CODE | OXFORD BLUE REG66 RCY20+10
QUANTITY
ROLL:CODE | ROLL:101082
FAB. WEIGHT
UNITS
TYPE MACHINE
DRYING TIME (Min.) :
COMMENTS:
PAGE |  |  |  | WASH:SUPERVISOR:FETAH&ATIF
| E | of | 1 |  |  |  | Supplier | PH Value
ACTION | TIME | TEMP | Liters | AMT | UNITS | Chemicals
HAND SAND | WASH ASPER TARGET COMMENT
COMBO DISPER | 10 | 50 | 150 | 150 | GRM | DENIM COL CMA T 7330 %1
RINSE X3 | 2
PROCESS LASER AKTIVATOR | 5 |  |  | 1500 | GRM | NOVA SCRAPER IND. %25
DRAIN&OPEN | 5 |  |  | 500 | GRM | REMOVER BC NEW %5
FULL EXTRACT |  |  |  | 150 | GRM | WATER. %70
FULL DRY 60 C
LASER.WHISKER
LASER HANSAD