## TM.000600
dcr
DATE | 2026-01-15 |  |  | WASH:CODE |  | TM.000600
FINISHER:CODE | BKA010 LIGHT BLUE RIGID |  |  |  |  | DRYPROCESS.AND WET PROCES
MODEL:CODE | DMODM23990
SAP CODE | 5137011
FABRIC:CODE | LOTUS:F5847AT01 COLIN OXFORD BLUE RIGID
QUANTITY | 3 PCS
ROLL:CODE | ROLL:225873
FAB. WEIGHT
UNITS
TYPE MACHINE
DRYING TIME (Min.) :
COMMENTS:
PAGE | LIGHT |  |  | WASH:SUPERVISOR:FETAH/ATIF
| E | of | 1 |  |  |  | Supplier | PH Value
ACTION | TIME | TEMP | Liters | AMT | UNITS | Chemicals
WASH ASPER TARGET
COMBO DISPER | 10 | 50 | 100 | 100 | GRM | DENIM COL CMA T 7330 %1
WATER FREE ENZYME WASHING |  | RT |  | 10 | GRM | ASUCELL WF
| 20 |  |  | 150 | GRM | ASU WASH BOOSTER
RINSE X1 | 1 | 50 | 120
DRAIN | 1
WATER FREE ENZYME WASHING |  | RT |  | 10 | GRM | ASUCELL WF
RINSE X3 | 3 |  | 100 | 150 | GRM | ASU WASH BOOSTER
SODA ASH | 5 | 40 | 100 | 200 | GRM | SODA ASH
RINSE | 2 | RT | 120
HYPO/BLEACH | 7 | RT | 100 | 50 | GRM | COSTIC SODA
RINSE | 2 | RT | 120 | 10 | K/G | HYPO
HYPO/BLEACH | 3 | RT | 100 | 50 | GRM | COSTIC SODA
RINSE | 2 | RT | 120 | 10 | K/G | HYPO
NEUTRALIZATION | 5 | RT | 100 | 100 | GRM | ROYACTIVEX KS
RINSE X3 | 3 | RT | 120
SULFUR BLEACH | 5 | 65 | 100 | 200 | GRM | LAVA CON CSB POWDER %5
RINSE X3 | 3 |  | 120 | 2 | KG | PEROXIDE. %5
OZON AKTIVATOR
WASH PROCESS | 5 | RT |  |  | GRM | CHT DENIMCOL WASH-RGN %15
DRAIN | 5 |  |  |  | K/G | WATER %85
EXTRACT:3 MUNITES | 3
OZON %40 | 10
NEUTRALIZATION | 5 | 40 | 100 | 3 | GRM | SULFIT
RINSE X3 | 3 | RT
WASH TINT
| 2 |  | 100 | 0.5 | M/L | YELLOW
DRAIN |  |  |  | 150 | GRM | SALT
WASH SOFT | 2 | RT | 100 | 2 | GRM | KAAN SOFTAN OZN
EXTRACT&DRY

## SMS
dcr
DATE | 22-10-2026 |  |  | WASH:CODE |  | TM.000600-SMS
FINISHER:CODE | BKA010 LIGHT BLUE RIGID |  |  |  |  | DRYPROCESS.AND WET PROCES
MODEL:CODE | DW0DW24275
SAP CODE | 5160540
FABRIC:CODE | LOTUS:F5847AT01 COLIN OXFORD BLUE RIGID
QUANTITY
ROLL:CODE | ROLL:225873
FAB. WEIGHT
UNITS
TYPE MACHINE
DRYING TIME (Min.) :
COMMENTS:
PAGE | LIGHT |  |  | WASH:SUPERVISOR:FETAH/ATIF
| E | of | 1 |  |  |  | Supplier | PH Value
ACTION | TIME | TEMP | Liters | AMT | UNITS | Chemicals
WASH ASPER TARGET