## TM.000604
dcr
DATE | 2026-01-15 |  |  | WASH:CODE |  | TM.000604
FINISHER:CODE | BK4156 DARK BLUE RINSE COMFORT |  |  |  |  | DRYPROCESS.AND WET PROCES
MODEL:CODE | DWODW24265
SAP CODE | 5137016
FABRIC:CODE | SHARABATI:DRS506994 DARWIN
FABRIC:CODE | STR OCEAN R79+POST20
QUANTITY | 1 PCS
ROLL:CODE | ROLL:591120
FAB. WEIGHT
UNITS
TYPE MACHINE
DRYING TIME (Min.) :
COMMENTS:
PAGE | LIGHT |  |  | WASH:SUPERVISOR:FETAH/ATIF
| E | of | 1 |  |  |  | Supplier | PH Value
ACTION | TIME | TEMP | Liters | AMT | UNITS | Chemicals
| INSIDE WASH. REVERSE |  |  |  | OZON %20 2 MUNITES
RINSE X3 | 3 | RT | 60 | 50 | GRM | A.ACID. PH/4
WASH FIX |  | 45 | 30 | 90 | GRM | NEAR FIX FRK %3
RINSE X3 | 3 | RT | 60
WASH SOFT | 2 | RT | 20 | 1 | GRM | KAAN SOFTAN OZN
EXTRACT&DRY

## SMS
dcr
DATE | 22/10/2026 |  |  | WASH:CODE |  | TM.000604-SMS
FINISHER:CODE | BK4156 DARK BLUE RINSE COMFORT |  |  |  |  | DRYPROCESS.AND WET PROCES
MODEL:CODE | DW0DW24894
SAP CODE | 5160544
FABRIC:CODE | SHARABATI:DRS506994 DARWIN
FABRIC:CODE | STR OCEAN R79+POST20
QUANTITY
ROLL:CODE | ROLL:591120
FAB. WEIGHT
UNITS
TYPE MACHINE
DRYING TIME (Min.) :
COMMENTS:
PAGE | LIGHT |  |  | WASH:SUPERVISOR:
| E | of | 1 |  |  |  | Supplier | PH Value
ACTION | TIME | TEMP | Liters | AMT | UNITS | Chemicals
| INSIDE WASH. REVERSE |  |  |  | OZON %20 2 MUNITES