## DK5071
dcr
DATE | 2026-07-08 |  |  | WASH.CODE |  | TM.0676
FINISHER:CODE | DK5071 GREY RIGID |  |  |  |  | DRYPROCESS.AND WET PROCES
MODEL:CODE | DW0DW24855
SAP CODE | 5160401
FABRIC:MILL | LOTUS
FABRIC:CODE | F6480WT01 CAPRIS-T BLACK REG80 CLY20
ROLL:CODE
QUANTITY
UNITS
TYPE MACHINE
Creator | E
COMMENTS:
MR.ERDEM |  |  |  | WASH:SUPERVISOR |  | ATIF
| E | of | 1 |  |  |  | Supplier | PH Value
ACTION | TIME | TEMP | Liters | AMT | UNITS | Chemicals
WHISKER | WASH ASPER TARGET
HANDSAND
NET
DESIZE NET | 2 | RT | 20 | 1 | GR/LT | TMS PLUS
REMOVE NET
RINSE | 2 | 40 | 150
STONE WASH | 10 | 40 | 10 | 1 | GR/LT | ROYA ENZYM SC750
|  |  |  | 1 | GR/LT | DENIM COL CMA T 7330 %1
|  |  |  | 10 | K/G | OLD STONE
RINSE X3 | 2 | RT | 200
PEROXIDE BLEACH | 10 | 55 | 80 | 5 | GRM | PEROXIDE
RINSE | 2 | RT | 60 | 5 | GRM | CSB POWDER
EXTRACT & DRYER | PP.SPRAY + BRUSH
HYPO/PP SPRAY |  |  |  | 5 | GRM | PERMENGANATE
|  |  |  | 5 | GRM | ACTIVITOR
|  |  |  | 900 | GRM | WATER
FULL EXTRACT | CUPES MOON WASH
SNOW-WASH | 15 |  |  | 1 | GRM | PERMANGANAT
|  |  |  | 900 | GRM | WATER
|  |  |  | 2 | K/G | KUPCS BOLL
NEUTRALIZATION | 5 | 50 | 40 | 100 | GRM | ROYACTIVEX KS
RINSE X3 | 2 | RT | 60
WASH TINT | 3 | 45 | 40 | 2 | M/L | YELLOW
|  |  |  | 200 | GRM | SALT %10
DRAIN
SOFT | 1 | RT | 100 | 1 | K/G | ANTI OZON SOOFT
EXTRACT & DRYER
LOCAL TINT |  |  |  | 4 | M/L | BROWN GGL

## SMS
dcr
DATE | 19/10/2026 |  |  | WASH.CODE |  | TM.0676-SMS
FINISHER:CODE | DK5071 GREY RIGID |  |  |  |  | DRYPROCESS.AND WET PROCES
MODEL:CODE | DW0DW24870
SAP CODE | 5160526
FABRIC:MILL | LOTUS
FABRIC:CODE | F6480WT01 CAPRIS-T BLACK REG80 CLY20
ROLL:CODE
QUANTITY
UNITS
TYPE MACHINE
Creator | E
COMMENTS:
MR.ERDEM |  |  |  | WASH:SUPERVISOR |  | ATIF
| E | of | 1 |  |  |  | Supplier | PH Value
ACTION | TIME | TEMP | Liters | AMT | UNITS | Chemicals
WHISKER | WASH ASPER TARGET
HANDSAND
NET