## SABLON
dcr
DATE | 2026-09-30 |  |  | WASH.CODE |  | TM.0801
FINISHER:CODE | EK5156 MID DARK BLUE AGED COMFORT |  |  |  |  | DRYPROCESS.AND WET PROCES |  |  | 9
MODEL:CODE | DW0DW25272
SAP CODE | 5160500
FABRIC:MILL | DNM
FABRIC:CODE | COLTON LUNABLUE R69 RCY20+10
FABRIC CONTENT | %99CO %1EL
QUANTITY | 5
UNITS
TYPE MACHINE
Creator | E
COMMENTS:
MR.ERDEM |  |  |  | WASH:SUPERVISOR |  | ATIF
| E | of | 1 |  |  |  | Supplier | PH Value
ACTION | TIME | TEMP | Liters | AMT | UNITS | Chemicals
WHISKER | WASH ASPER TARGET
HANDSAND (400)
TACKING (20)
LICRA PROCESS | 5 | 45 | 100 | 100 | GRM | PROTECTOR LY%4
DESIZE | 10 | RT | 100 | 2 | GRM | LUBRICENT %2
DRAIN | 1 | RT |  |  | GRM | TMS PLUS
STONE WASH | 7 | 40 | 60 | 2 | GRM | ROYA ENZYM SC750
|  |  |  | 1 | GRM | TMS PLSU
|  |  |  | 5 | K/G | OLD STONE
RINSE X3 | 3 | RT
WASH | 3 | RT | 100 | 100 | GRM | SODA ASH
RINSE X3 | 3 | RT | 120 | 100 | GRM | TMS PLUS
HYPO/BLEACH | 4 | RT | 100 | 4 | K/G | HYPO
RINSE | 2 | RT | 120 | 100 | GRM | COUSTIC SODA
HYPO/BLEACH | 4 | RT | 100 | 4 | K/G | HYPO
RINSE | 2 | RT | 120 | 100 | GRM | COUSTIC SODA
NEUTRALIZATION | 2 | RT | 100 | 100 | GRM | ROYACTIVEX KS
RINSE | 2 | RT | 120
PP.SPRAY + BRUSH +SPONGE
HYPO/PP SPRAY |  |  |  | 5 | GRM | PERMENGANATE
|  |  |  | 5 | GRM | ACTIVITOR
|  |  |  | 900 | GRM | WATER
NEUTRALIZATION | 3 | RT | 100 | 100 | GRM | ROYACTIVEX KS
RINSE X3 | 2 | RT
WASH TINT | 3 | 45 | 100 | 3 | M/L | BROWN.G
|  |  |  | 1 | M/L | ORANGE
DRAIN |  |  |  | 100 | GRM | SALT %10
SOFT | 2 | RT |  | 2 | K/G | ANTI OZON SOOFT
EXTRACT & DRYER

## LEG TRIAL
dcr
DATE | 2026-09-30 |  |  | WASH.CODE |  | TM.0801
FINISHER:CODE | EK5156 MID DARK BLUE AGED COMFORT |  |  |  |  | DRYPROCESS.AND WET PROCES |  |  | 9
MODEL:CODE | DW0DW25272
SAP CODE | 5160500
FABRIC:MILL | DNM
FABRIC:CODE | COLTON LUNABLUE R69 RCY20+10
FABRIC CONTENT | %99CO %1EL
QUANTITY | 5
UNITS | LEG PANEL
TYPE MACHINE
Creator | E
COMMENTS:
MR.ERDEM |  |  |  | WASH:SUPERVISOR |  | ATIF
| E | of | 1 |  |  |  | Supplier | PH Value
ACTION | TIME | TEMP | Liters | AMT | UNITS | Chemicals
WHISKER | WASH ASPER TARGET
HANDSAND (400)
TACKING (20)
LICRA PROCESS | 5 | 45 | 100 | 100 | GRM | PROTECTOR LY%4
DESIZE | 10 | RT | 100 | 2 | GRM | LUBRICENT %2
DRAIN | 1 | RT |  |  | GRM | TMS PLUS
STONE WASH | 15 | 40 | 60 | 2 | GRM | ROYA ENZYM SC750
|  |  |  | 1 | GRM | TMS PLSU
RINSE X3 | 3 | RT
WASH | 3 | RT | 100 | 100 | GRM | SODA ASH
RINSE X3 | 3 | RT | 120 | 100 | GRM | TMS PLUS
HYPO/BLEACH |  | RT | 100 | 2 | K/G | HYPO
RINSE | 2 | RT | 120 | 100 | GRM | COUSTIC SODA
NEUTRALIZATION | 2 | RT | 100 | 100 | GRM | ROYACTIVEX KS
RINSE | 2 | RT | 120
PP.SPRAY + BRUSH +SPONGE
HYPO/PP SPRAY |  |  |  | 5 | GRM | PERMENGANATE
|  |  |  | 5 | GRM | ACTIVITOR
|  |  |  | 900 | GRM | WATER
NEUTRALIZATION | 3 | RT | 100 | 100 | GRM | ROYACTIVEX KS
RINSE X3 | 2 | RT
WASH TINT | 3 | 45 | 100 | 3 | M/L | BROWN.G
|  |  |  | 1 | M/L | ORANGE
DRAIN |  |  |  | 100 | GRM | SALT %10
SOFT | 2 | RT |  | 2 | K/G | ANTI OZON SOOFT
EXTRACT & DRYER