## SABLON
dcr
DATE | 2026-09-03 |  |  | WASH.CODE |  | CS.0229
FINISHER:CODE | TOUCH LIGHT BLUE WASH |  |  |  |  | DRYPROCESS.AND WET PROCES |  |  | 9
MODEL:CODE | LF2045824
SAP CODE | 60552621
FABRIC:MILL | İSKUR
FABRIC:CODE | 61405-ST MR FLAT-2 COL:ST-MAREA BLUE
ROLL:CODE
QUANTITY | 4
UNITS
TYPE MACHINE
Creator | E
COMMENTS:
MR.ERDEM |  |  |  | WASH:SUPERVISOR |  | MAHMOUD
| E | of | 1 |  |  |  | Supplier | PH Value
ACTION | TIME | TEMP | Liters | AMT | UNITS | Chemicals
LASER WHIKSER | WASH ASPER TARGET
LASER HANDSAND
HAND SAND (400)
DESIZE | 10 | 50 | 120 | 2 | GRM | LUBRICENT %2
DRAIN | 1 | RT | 150 | 2 | GRM | ALPHA AMYLASE-LAVA ZYME AEN 01 %2
STONE WASH | 20 | 40 |  | 4 | GRM | ROYA ENZYM SC750
|  |  |  | 1 | GRM | TMS PLUS
|  |  |  | 5 | K/G | OLD STONE
RINSE X3 | 3 | RT | 200 | 5 | K/G | NEW STONE
HYPO/BLEACH | 10 | RT | 100 | 6 | K/G | HYPO
RINSE | 2 | RT | 150 | 200 | GRM | COUSTIC SODA
NEUTRALIZATION | 3 | RT | 100 | 100 | GRM | ROYACTIVEX KS
RINSE X3 | 2 | RT | 200 | 50 | GRM | TM PLUS
PP.SPRAY
HYPO/PP SPRAY |  |  |  | 5 | GRM | PERMENGANATE
|  |  |  | 5 | GRM | ACTIVITOR
|  |  |  | 900 | GRM | WATER
NEUTRALIZATION | 2 | RT | 100 | 100 | GRM | ROYACTIVEX KS
RINSE X3 | 2 | RT | 150
BIOPOLISHING | 5 | 45 | 100 | 2 | GRM | LAVA CELL BNG
|  |  |  | 0.5 | GRM | A.ACID. PH/55
RINSE | 2 | RT | 150
WASH TINT | 2 | 45 | 80 | 2 | M/L | BROWN GGL
DRAIN |  |  |  | 100 | GRM | SALT %10
SOFT | 2 | RT | 100 | 4 | K/G | ANTI OZON SOOFT
EXTRACT & DRYER