## SABLON
dcr
DATE | 2026-05-11 |  |  | WASH.CODE |  | HM.0493
FINISHER:CODE | TRIANGLE ("LIGHT BLUE") |  |  |  |  | DRYPROCESS.AND WET PROCES
MODEL:CODE | 0023033C - NEW LOOSE
SAP CODE | 512241632
FABRIC:MILL | DNM
FABRIC:CODE | DNM ZENO IRIS BLUE
ROLL:CODE
QUANTITY | 6
UNITS
TYPE MACHINE
Creator | E
COMMENTS:
MR.ERDEM |  |  |  | WASH:SUPERVISOR |  | AHMED SAID
| E | of | 1 |  |  |  | Supplier | PH Value
ACTION | TIME | TEMP | Liters | AMT | UNITS | Chemicals
LASER WHISKER | WASH ASPER TARGET
LASER HANDSAND
HANDSAND
DESIZE | 10 | 50 |  | 100 | GRM | LUBRICENT %2
DRAIN | 1 | RT | 60 | 50 | GRM | ALPHA AMYLASE-LAVA ZYME AEN 01 %2
|  |  |  | 100 | GRM | TMS PLUS
WATER FREE ENZYME WASHING | 15 |  |  | 5 | GRM | ASUCELL WF
RINSE X1 | 1 | 50 | 60 | 150 | GRM | ASU WASH BOOSTER
DARIN | 1 | RT
WATER FREE ENZYME WASHING | 15 |  | 60 | 5 | GRM | ASUCELL WF
RINSE X3 | 3 | RT |  | 150 | GRM | ASU WASH BOOSTER
WASH | 5 | RT |  | 100 | GRM | SODA ASH
RINSE X3 | 3 | RT
اللون بعد التفتيح يبقى قريب من العينة / مايبقاش غامق قوي.
HYPO/BLEACH | 8 | RT |  | 10 | GRM | HYPO
RINSE | 2 | RT |  | 30 | GRM | COUSTIC SODA
NEUTRALIZATION | 5 |  |  | 100 | GRM | ROYACTIVEX KS
RINSE | 2 | RT
TAKE BASE COLOR / خد لون الأرضية
DRY | OZON AKTIVATOR
WASH PROCESS | 5 | RT |  |  | GRM | INDYGO KAAN WATENOL NWA %20
DRAIN | 5 |  |  |  | K/G | WATER %80
EXTRACT:1 MUNITES | 1
OZON %20 | 5
DRY | PP REPLESMENT BRUSH
PP.REPLESMENT |  |  |  | 800 | GRM | ROOXI BS
|  |  |  | 200 | GRM | WATER
RINSE
ROXI MOON
MOON WASH (WET) | 20 |  |  | 3 | GR | ROXI MOON
|  |  |  | 15 | GR | STONE
NEUTRALIZATION | 3 |  | 60 | 30 | GRM | ROYACTIVEX KS
RINSE X3 | 2 | RT
PEROXIDE BLEACH | 5 | 40 | 60 | 30 | GRM | PEROXIDE
|  |  |  | 20 | GRM | NEAR CAND OP EXTRA
RINSE | 2 | RT
BIOPOLISHING | 7 | 40 | 60 | 3 | GRM | LAVA CELL BNG
|  |  |  | 1 | GRM | A.ACID. PH/55
RINSE | 2 | RT
WASH TINT | 2 | 40 | 60 | 2 | M/L | BROWN.G
M/L
DRAIN |  |  |  |  | GRM | SALT %10
SOFT | 2 | RT | 60 | 2 | K/G | ANTI OZON SOOFT
EXTRACT & DRYER