## SABLON
dcr
DATE | 2026-07-16 |  |  | WASH.CODE |  | HM.0577
FINISHER:CODE | EG Sundance Mid |  |  |  |  | DRYPROCESS.AND WET PROCES
MODEL:CODE | Sliver Wide LW
SAP CODE | 512241760
FABRIC:MILL | DNM
FABRIC:CODE | Anderson Prime blue
ROLL:CODE
QUANTITY | 6
UNITS
TYPE MACHINE
Creator | E
COMMENTS:
MR.ERDEM |  |  |  | WASH:SUPERVISOR |  | AHMED SAID
| E | of | 1 |  |  |  | Supplier | PH Value
ACTION | TIME | TEMP | Liters | AMT | UNITS | Chemicals
HAND SAND | WASH ASPER TARGET
LASER:WHISKERS
LASER:HAND SAND
TACKING
DESIZE | 10 | 50 | 60 | 100 | GRM | TMS PLUS
DRAIN | 1 | RT |  | 50 | GRM | LUBRICENT %2
WATER FREE ENZYME WASHING | 25 |  |  | 5 | GRM | ASUCELL WF
RINSE X1 | 1 | 50 |  | 150 | GRM | ASU WASH BOOSTER
DARIN | 1 | RT
WASH | 5 |  | 60 | 100 | GRM | SODA ASH
RINSE X3 | 3 | RT
HYPO/BLEACH | 5 | RT | 70 | 5 | GEM | HYPO
RINSE | 2 | RT |  |  | GRM | COUSTIC SODA
NEUTRALIZATION | 3 |  | 70 | 100 | GRM | ROYACTIVEX KS
RINSE | 3 | RT | 150
DRY | PP REPLESMENT BRUSH
PP.REPLESMENT |  |  |  | 800 | GRM | ROOXI BS
|  |  |  | 200 | GRM | WATER
NEUTRALIZATION | 3 |  | 100 | 100 | GRM | ROYACTIVEX KS
|  |  |  | 100 | GRM | TMS PLUS
RINSE X3 | 2 | RT | 150
BIOPOLISHING | 10 | 45 | 100 | 100 | GRM | LAVA CELL BNG
|  |  |  | 20 | GRM | A.ACID. PH/55
RINSE | 2 | RT | 150
SOFT | 3 | RT | 80 | 2 | K/G | ANTI OZON SOOFT
EXTRACT & DRYER