## SABLON
dcr
DATE | 2026-09-19 |  |  | WASH.CODE |  | HM.0671
FINISHER:CODE | Mulholland Grey |  |  |  |  | DRYPROCESS.AND WET PROCES |  |  | 9
MODEL:CODE | Courtney 90's Straight RW
SAP CODE | 512241934
FABRIC:MILL | DNM
FABRIC:CODE | DNM ZEUGMA ONYX BLACK
ROLL:CODE
QUANTITY | 6
UNITS
TYPE MACHINE
Creator | E
COMMENTS:
MR.ERDEM |  |  |  | WASH:SUPERVISOR |  | NINJA
| E | of | 1 |  |  |  | Supplier | PH Value
ACTION | TIME | TEMP | Liters | AMT | UNITS | Chemicals
HAND SAND
LASER WHISKER | WASH ASPER TARGET
LASER HANDSAND
HAND SAND (BACK)
DESIZE | 10 | 50 | 50 | 2 | GR/LT | CMA
|  |  |  | 1 | GR/LT | TMS PLUS
DRAIN | 5
NO RINSE
WATERLESS ENZYM | 25 |  |  | 40 | GR | ASU WF
WITH 5 PNT |  |  |  | 900 | GR | PUSH
|  |  |  | 100 | GR | CLEAN TPP
CLEAN WASH | 5 | 40 | 70 | 2 | GR/LT | CMA
|  |  |  | 1 | GR/LT | TMS PLUS
PEROXIDE BLEACH | 10 | 50 |  | 5 | GRM | PEROXIDE
RINSE | 2 | RT |  | 5 | GRM | CSB POWDER
DRY
GRINDING | PP REPLESMENT BRUSH
PP.REPLESMENT |  |  |  | 800 | GRM | ROOXI BS
|  |  |  | 200 | GRM | WATER
MOON WASH REPLESMENT
MOON WASH | 20 |  |  | 1 | GRM | ROOXI BS
|  |  |  | 5 | K.G | STONE
|  |  |  | 1 | K.G | WATER
NEUTRALIZATION | 3 |  | 70 | 3 | GRM | ROYACTIVEX KS
RINSE X3 | 2 | RT | 100
BIOPOLISHING | 5 | 45 | 70 | 1 | GRM | LAVA CELL BNG
|  |  |  | 0.5 | GRM | A.ACID. PH/55
RINSE | 2 | RT
WASH TINT | 3 | 40 | 100 | 20 | M/L | BROWN BL
DRAIN
SOFT | 2 | RT |  | 2 | K/G | ANTI OZON SOOFT
EXTRACT & DRYER