## OPT1
dcr
DATE | 2026-10-11 |  |  | WASH.CODE |  | HR.0296
FINISHER:CODE | HGUYS6157 OPT 1 |  |  |  |  | DRYPROCESS.AND WET PROCES |  |  | 9
MODEL:CODE | S263310006 BAGGY
SAP CODE | 51311618
FABRIC:MILL | TWIN DRAGON
FABRIC:CODE | 7075J1-UB1
FABRIC CONTENT
QUANTITY | 10
UNITS
TYPE MACHINE
Creator | E
COMMENTS:
MR.ERDEM |  |  |  | WASH:SUPERVISOR
| E | of | 1 |  |  |  | Supplier | PH Value
ACTION | TIME | TEMP | Liters | AMT | UNITS | Chemicals
HAND SAND | WASH ASPER TARGET
LASER:WHISKERS
LASER:HAND SAND
TACKING
DESIZE | 10 | 40 | 60 | 1 | GRM | LUBRICENT %2
DRAIN | 1 | RT |  | 1 | GRM | TMS PLUS
STONE WASH | 30 | 40 |  | 2 | GRM | ROCELL NTE
|  |  |  | 1 | GRM | TMS PLUS
|  |  |  | 10 | K/G | OLD STONE
RINSE X3 | 3 | RT
HYPO/BLEACH | 6 | RT | 60 | 4 | K/G | HYPO
RINSE | 2 | RT |  | 100 | GRM | CAUSTIC SODA
NEUTRALIZATION | 5 |  | 60 | 1 | GRM | ROYACTIVEX KS
RINSE | 2 | RT
EXTRACT & DRYER
PP.SPRAY + A/O SPRAY
HYPO/PP SPRAY |  |  |  | 7 | GRM | PERMENGANATE
|  |  |  | 7 | GRM | ACTIVITOR
|  |  |  | 900 | GRM | WATER
NEUTRALIZATION | 2 | RT | 100 | 30 | GRM | ROYACTIVEX KS
RINSE X3 | 2 | RT
PEROXIDE BLEACH | 5 | 45 | 100 | 300 | GRM | PEROXIDE
|  |  |  | 30 | GRM | NEARCAND OP EXTRA
RINSE | 2 | RT
BIOPOLISHING | 7 | 40 | 100 | 100 | GRM | LAVA CELL BNG
|  |  |  | 0.5 | GRM | A.ACID. PH/55
RINSE | 2 | RT
WASH TINT | 2 | 45 | 100 | 4 | M/L | BROWN.GGL
DRAIN |  |  |  | 100 | GRM | SALT %10
SOFT | 2 | RT | 100 | 2 | K/G | ANTI OZON SOOFT
EXTRACT & DRYER

## OPT1 (2)
dcr
DATE | 2026-10-11 |  |  | WASH.CODE |  | HR.0296
FINISHER:CODE | HGUYS6157 OPT 2 |  |  |  |  | DRYPROCESS.AND WET PROCES |  |  | 9
MODEL:CODE | S263310006 BAGGY
SAP CODE | 51311618
FABRIC:MILL | TWIN DRAGON
FABRIC:CODE | 7075J1-UB1
FABRIC CONTENT
QUANTITY | 10
UNITS
TYPE MACHINE
Creator | E
COMMENTS:
MR.ERDEM |  |  |  | WASH:SUPERVISOR
| E | of | 1 |  |  |  | Supplier | PH Value
ACTION | TIME | TEMP | Liters | AMT | UNITS | Chemicals
HAND SAND | WASH ASPER TARGET
LASER:WHISKERS
LASER:HAND SAND
TACKING
DESIZE | 10 | 40 | 60 | 1 | GRM | LUBRICENT %2
DRAIN | 1 | RT |  | 1 | GRM | TMS PLUS
STONE WASH | 30 | 40 |  | 2 | GRM | ROCELL NTE
|  |  |  | 1 | GRM | TMS PLUS
|  |  |  | 10 | K/G | OLD STONE
RINSE X3 | 3 | RT
HYPO/BLEACH | 6 | RT | 60 | 4 | K/G | HYPO
RINSE | 2 | RT |  | 100 | GRM | CAUSTIC SODA
NEUTRALIZATION | 5 |  | 60 | 1 | GRM | ROYACTIVEX KS
RINSE | 2 | RT
EXTRACT & DRYER
PP.SPRAY + A/O SPRAY
HYPO/PP SPRAY |  |  |  | 7 | GRM | PERMENGANATE
|  |  |  | 7 | GRM | ACTIVITOR
|  |  |  | 900 | GRM | WATER
NEUTRALIZATION | 2 | RT | 100 | 30 | GRM | ROYACTIVEX KS
RINSE X3 | 2 | RT
PEROXIDE BLEACH | 5 | 45 | 100 | 300 | GRM | PEROXIDE
|  |  |  | 30 | GRM | NEARCAND OP EXTRA
RINSE | 2 | RT
BIOPOLISHING | 7 | 40 | 100 | 100 | GRM | LAVA CELL BNG
|  |  |  | 0.5 | GRM | A.ACID. PH/55
RINSE | 2 | RT
WASH TINT | 2 | 45 | 100 | 4 | M/L | BROWN.GGL
DRAIN |  |  |  | 100 | GRM | SALT %10
SOFT | 2 | RT | 100 | 2 | K/G | ANTI OZON SOOFT
EXTRACT & DRYER
LOCAL TINT SPONGE
|  |  |  | 0.5 | GR/LT | BROWN
|  |  |  | 0.5 | GR/LT | YELLOW
|  |  |  | 0.5 | GR/LT | ORANGE
|  |  |  | 50 | GR/LT | NFA
|  |  |  | 950 | GR/LT | WATER