## OPT 1
dcr
DATE | 2026-10-14 |  |  | WASH.CODE |  | HR.0297
FINISHER:CODE | HGUYS6141 OPT 1 A |  |  |  |  | DRYPROCESS.AND WET PROCES |  |  | 9
MODEL:CODE | S263310006 BAGGY
SAP CODE | 51311618
FABRIC:MILL | TWIN DRAGON
FABRIC:CODE | 7075J1-UB1
FABRIC CONTENT
QUANTITY | 5
UNITS
TYPE MACHINE
Creator | E
COMMENTS:
MR.ERDEM |  |  |  | WASH:SUPERVISOR |  | NINJA
| E | of | 1 |  |  |  | Supplier | PH Value
ACTION | TIME | TEMP | Liters | AMT | UNITS | Chemicals
HAND SAND (400) | WASH ASPER TARGET
WHISKER
TAGGINIG (6)
RINSE | 2 | 50 | 50
ENZYME STONE | 30 |  |  |  | 15 | NSY
[5 empty] | 150 | KKT POWDER
[5 empty] | 10 | NEW STONE
WASH | 2 | RT | 60 | 2 | GR/LT | SODA ASH
RINSE X3 | 3 | RT
HYPO/BLEACH | 5 | RT | 60 | 5 | K/G | HYPO
RINSE | 2 | RT |  | 1 | GR/LT | CAUSTIC SODA
NEUTRALIZATION | 2 | RT | 0.5 | 1 | GR/LT | ROYACTIVEX KS
RINSE | 2 | RT |  | 0.5 | GR/LT | TMS PLUS
EXTRACT & DRYER
REMOVE TAGGING
PP.SPRAY
HYPO/PP SPRAY |  |  |  | 5 | GR/LT | PERMENGANATE
|  |  |  | 5 | GRM | ACTIVITOR
|  |  |  | 900 | GRM | WATER
NEUTRALIZATION | 2 | RT | 0.5 | 1 | GR/LT | ROYACTIVEX KS
RINSE | 2 | RT |  | 0.5 | GR/LT | TMS PLUS
WASH TINT | 3 | 40 | 50 | 3 | M/L | BROWN.G
|  |  |  | 2 | M/L | ORANGE
DRAIN |  |  |  | 100 | GRM | SALT %10
SOFT | 1 | RT | 50 | 1 | K/G | ANTI OZON SOOFT
EXTRACT & DRYER

## OPT 2
dcr
DATE | 2026-10-14 |  |  | WASH.CODE |  | HR.0297
FINISHER:CODE | HGUYS6141 OPT 1B |  |  |  |  | DRYPROCESS.AND WET PROCES |  |  | 9
MODEL:CODE | S263310006 BAGGY
SAP CODE | 51311618
FABRIC:MILL | TWIN DRAGON
FABRIC:CODE | 7075J1-UB1
FABRIC CONTENT
QUANTITY | 5
UNITS
TYPE MACHINE
Creator | E
COMMENTS:
MR.ERDEM |  |  |  | WASH:SUPERVISOR |  | NINJA
| E | of | 1 |  |  |  | Supplier | PH Value
ACTION | TIME | TEMP | Liters | AMT | UNITS | Chemicals
HAND SAND (400) | WASH ASPER TARGET
WHISKER
TAGGINIG (6)
RINSE | 2 | 50 | 50
ENZYME STONE | 30 |  |  |  | 15 | NSY
[5 empty] | 150 | KKT POWDER
[5 empty] | 10 | NEW STONE
WASH | 2 | RT | 60 | 2 | GR/LT | SODA ASH
RINSE X3 | 3 | RT
HYPO/BLEACH | 5 | RT | 60 | 5 | K/G | HYPO
RINSE | 2 | RT |  | 1 | GR/LT | CAUSTIC SODA
NEUTRALIZATION | 2 | RT | 0.5 | 1 | GR/LT | ROYACTIVEX KS
RINSE | 2 | RT |  | 0.5 | GR/LT | TMS PLUS
EXTRACT & DRYER
REMOVE TAGGING
PP.SPRAY
HYPO/PP SPRAY |  |  |  | 5 | GR/LT | PERMENGANATE
|  |  |  | 5 | GRM | ACTIVITOR
|  |  |  | 900 | GRM | WATER
MOON WASH CUPS
MOON WASH | 25 |  |  | 2 | GRM | PERMENGANATE
|  |  |  | 15 | K.G | CUPS
|  |  |  | 1 | K.G | WATER
NEUTRALIZATION | 2 | RT | 0.5 | 1 | GR/LT | ROYACTIVEX KS
RINSE | 2 | RT |  | 0.5 | GR/LT | TMS PLUS
WASH TINT | 3 | 40 | 50 | 3 | M/L | BROWN.G
|  |  |  | 2 | M/L | ORANGE
DRAIN |  |  |  | 100 | GRM | SALT %10
SOFT | 1 | RT | 50 | 1 | K/G | ANTI OZON SOOFT
EXTRACT & DRYER

## OPT 3
dcr
DATE | 2026-10-14 |  |  | WASH.CODE |  | HR.0297
FINISHER:CODE | HGUYS6141 OPT 2 |  |  |  |  | DRYPROCESS.AND WET PROCES |  |  | 9
MODEL:CODE | S263310006 BAGGY
SAP CODE | 51311618
FABRIC:MILL | TWIN DRAGON
FABRIC:CODE | 7075J1-UB1
FABRIC CONTENT
QUANTITY | 5
UNITS
TYPE MACHINE
Creator | E
COMMENTS:
MR.ERDEM |  |  |  | WASH:SUPERVISOR |  | NINJA
| E | of | 1 |  |  |  | Supplier | PH Value
ACTION | TIME | TEMP | Liters | AMT | UNITS | Chemicals
HAND SAND (400) | WASH ASPER TARGET
TAGGINIG (6)
RINSE | 2 | 50 | 50
ENZYME STONE | 30 |  |  |  | 15 | NSY
[5 empty] | 150 | KKT POWDER
[5 empty] | 10 | NEW STONE
WASH | 2 | RT | 60 | 2 | GR/LT | SODA ASH
RINSE X3 | 3 | RT
HYPO/BLEACH | 5 | RT | 60 | 5 | K/G | HYPO
RINSE | 2 | RT |  | 1 | GR/LT | CAUSTIC SODA
NEUTRALIZATION | 2 | RT | 0.5 | 1 | GR/LT | ROYACTIVEX KS
RINSE | 2 | RT |  | 0.5 | GR/LT | TMS PLUS
EXTRACT & DRYER
REMOVE TAGGING
PP.SPRAY
HYPO/PP SPRAY |  |  |  | 5 | GR/LT | PERMENGANATE
|  |  |  | 5 | GRM | ACTIVITOR
|  |  |  | 900 | GRM | WATER
MOON WASH CUPS
MOON WASH | 25 |  |  | 2 | GRM | PERMENGANATE
|  |  |  | 15 | K.G | CUPS
|  |  |  | 1 | K.G | WATER
NEUTRALIZATION | 2 | RT | 0.5 | 1 | GR/LT | ROYACTIVEX KS
RINSE | 2 | RT |  | 0.5 | GR/LT | TMS PLUS
WASH TINT | 3 | 40 | 50 | 3 | M/L | BROWN.G
|  |  |  | 2 | M/L | ORANGE
DRAIN |  |  |  | 100 | GRM | SALT %10
SOFT | 1 | RT | 50 | 1 | K/G | ANTI OZON SOOFT
EXTRACT & DRYER