## SABLON
dcr
DATE | 2026-07-14 |  |  | WASH.CODE |  | M&S.0040
FINISHER:CODE | mid indigo |  |  |  |  | DRYPROCESS.AND WET PROCES
MODEL:CODE | 10988246 DENIM PULL ON SOFT BARREL
SAP CODE | 5122021135
FABRIC:MILL | REALTEX
FABRIC:CODE | REALTEX WUGENCE 86983
ROLL:CODE
QUANTITY | 7
UNITS
TYPE MACHINE
Creator | E
COMMENTS:
MR.ERDEM |  |  |  | WASH:SUPERVISOR |  | AHMED SAID
| E | of | 1 |  |  |  | Supplier | PH Value
ACTION | TIME | TEMP | Liters | AMT | UNITS | Chemicals
WASH ASPER TARGET
DESIZE | 5 | 50 | 60 | 100 | GRM | Disperse
LUBRCANT
WATER FREE ENZYME WASHING | 35 |  |  | 3 | GRM | ASUCELL WF
|  |  |  | 100 | GRM | ASU WASH BOOSTER
WASH
RINSE X3
HYPO/BLEACH | 5 | RT | 60 | 3 | K/G | HYPO
RINSE |  |  |  |  | GRM | COUSTIC SODA
NEUTRALIZATION | 3 |  | 60 | 50 | GRM | ROYACTIVEX KS
RINSE
PEROXIDE BLEACH | 5 | 50 | 70 | 1 | K/G | PEROXIDE
|  |  |  | 100 | GRM | NEAR CAND OP EXTRA
SOFT | 2 | RT | 100 | 1 | K/G | ANTI OZON SOOFT
EXTRACT & DRYER