## SABLON
dcr
DATE | 2026-08-30 |  |  | WASH.CODE |  | RDM.0003
FINISHER:CODE | DARK(RINSE) |  |  |  |  | DRYPROCESS.AND WET PROCES |  |  | 9
MODEL:CODE | RESTUDDED RANT
SAP CODE | 808282-P
FABRIC:MILL
FABRIC:CODE | 71324D ALPHA CARPBBEAN BLUE
ROLL:CODE
QUANTITY | 1
UNITS
TYPE MACHINE
Creator | E
COMMENTS:
MR.ERDEM |  |  |  | WASH:SUPERVISOR |  | ABD EL FATAH
| E | of | 1 |  |  |  | Supplier | PH Value
ACTION | TIME | TEMP | Liters | AMT | UNITS | Chemicals
LASER WISHKER | WASH ASPER TARGET
LASER HAND SAND
DESIZE | 5 | RT | 100 | 50 | GRM | TMS PLUS
DRAIN | 1 | RT
WATER FREE ENZYME WASHING | 10 | 40 | 40 | 40 | GRM | ROYA ENZYM SC750
RINSE X1 | 1 | 50
DARIN | 1 | RT
EXTRACT & DRYER
PP.SPRAY
HYPO/PP SPRAY |  |  |  | 5 | GRM | PERMENGANATE
|  |  |  | 100 | GRM | HYPO
|  |  |  | 900 | GRM | WATER
MOON WASH
MOON WASH | 20 |  |  | 4 | GRM | PERMENGANATE
|  |  |  | 4 | GRM | ACTIVITOR
|  |  |  | 10 | K.G | STONE
|  |  |  | 1 | K.G | WATER
NEUTRALIZATION | 2 | RT | 100 | 100 | GRM | ROYACTIVEX KS
RINSE X3 | 2 | RT |  | 50 | GRM | TMS PLUS
BIOPOLISHING | 7 | 45 | 100 | 1 | GRM | LAVA CELL BNG
|  |  |  | 0.5 | GRM | A.ACID. PH/55
RINSE | 2 | RT
SOFT | 2 | RT | 100 | 2 | K/G | ANTI OZON SOOFT
EXTRACT & DRYER