## SABLON
dcr
DATE | 2026-10-01 |  |  | WASH.CODE |  | RDM.0006
FINISHER:CODE | DARK WASH |  |  |  |  | DRYPROCESS.AND WET PROCES |  |  | 9
MODEL:CODE | SF-REFLAR JEANS
SAP CODE | 354729-P
1+B6
FABRIC:CODE | CAPRIS ULTRA MARINE BLUE- F5693WT01
FABRIC CONTENT | %79 REG CO %20 RCY CO %1 LYCRA
QUANTITY | 1
UNITS
TYPE MACHINE
Creator | E
COMMENTS:
MR.ERDEM |  |  |  | WASH:SUPERVISOR |  | HOSAM BOB
| E | of | 1 |  |  |  | Supplier | PH Value
ACTION | TIME | TEMP | Liters | AMT | UNITS | Chemicals
WHISKER
HANDSAND (400)
TACKING (3)
DESIZE | 10 | RT | 100 | 2 | GRM | LUBRICENT %2
DRAIN | 1 | RT |  | 2 | GRM | ALPHA AMYLASE-LAVA ZYME AEN 01 %2
REMOVE TACKING AFTER 5-10 MINUTES
STONE WASH | 12 | 40 |  | 2 | GRM | ROYA ENZYM SC750
|  |  |  | 1 | GRM | TMS PLUS
|  |  |  | 10 | K/G | OLD STONE
RINSE X3 | 3 | RT | 100
PP.SPRAY
HYPO/PP SPRAY |  |  |  | 7 | GRM | PERMENGANATE
|  |  |  | 7 | GRM | ACTIVITOR
|  |  |  | 900 | GRM | WATER
NEUTRALIZATION | 5 |  | 100 | 2 | GRM | ROYACTIVEX KS OLD
RINSE | 2 | RT | 120
PEROXIDE BLEACH | 5 | 50 | 60 | 1 | K/G | PEROXIDE
RINSE | 2 | RT | 100 | 100 | GRM | NEAR CAND OP EXTRA
BIOPOLISHING | 5 | 45 | 60 | 1 | GRM | LAVA CELL BNG
|  |  |  | 0.5 | GRM | A.ACID. PH/55
RINSE | 2 | RT | 100
WASH TINT | 3 | 45 | 60 | 5 | M/L | BROWN.G
M/L
DRAIN |  |  |  | 100 | GRM | SALT %10
SOFT | 1 | RT | 60 | 2 | K/G | ANTI OZON SOOFT
EXTRACT & DRYER