## LIGHT GREY
dcr
DATE | 14/4/2026 |  |  | WASH:CODE |  | TH.00191
FINISHER:CODE | LIGHT GREY |  |  |  |  | DRYPROCESS.AND WET PROCES
MODEL:CODE | WW0WW53837 BOOT CUT
SAP CODE | 5149425
FABRIC:CODE | PERSLY STR BLACK
QUANTITY | 6
ROLL:CODE | 5149420
FAB. WEIGHT
UNITS
TYPE MACHINE
DRYING TIME (Min.) :
COMMENTS:
PAGE | MID GREY |  |  | WASH:SUPERVISOR:FETAH&ATIF
| E | of | 1 |  |  |  | Supplier | PH Value
ACTION | TIME | TEMP | Liters | AMT | UNITS | Chemicals
WHISKER
HANDSAND (320)
LICRA PROCESS | 5 | 40 | 100 | 4 | GR/LT | PROTECTOR LY%4
COMBO DISPER | 5 | 40 | 100 | 100 | GRM | DENIM COL CMA T 7330 %1
DRAIN | 1
WATER FREE ENZYME WASHING | 25 | RT |  | 2 | GRM | ASUCELL WF
RINSE X1 | 1 | 50 | 150 | 100 | GRM | ASU WASH BOOSTER
DRAIN | 1
SODA ASH | 2 | 40 | 100 | 2 | GRM | SODA ASH
RINSE X3 | 3 |  | 150
LICRA PROCESS | 5 | 40 | 100 | 4 | GR/LT | PROTECTOR LY%4
H.N | 2 | RT |  |  | GR/LT | H.N
PEROXIDE BLEACH | 7 | 40 | 60 | 5 | GR/LT | PEROXIDE
|  |  |  | 5 | GR/LT | NEAR CAND OP EXTRA
RINSE | 2 | RT | 100 | 2 | GR/LT | LAVA CON ZIP
PEROXIDE BLEACH | 7 | 40 | 60 | 5 | GR/LT | PEROXIDE
|  |  |  | 5 | GR/LT | NEAR CAND OP EXTRA
RINSE | 2 | RT | 100 | 2 | GR/LT | LAVA CON ZIP
NEUTRALIZATION | 3 | RT | 60 | 1 | GR/LT | ROYACTIVEX KS
RINSE X3 | 2 | RT | 100 | 1 | GR/LT | TMS PLUS
EXTRACT&DRY
PP.SPRAY
HYPO/PP SPRAY |  |  |  | 5 | GRM | PERMENGANATE
|  |  |  | 100 | GRM | HYPO
|  |  |  | 900 | GRM | WATER
NEUTRALIZATION | 5 | 40 | 100 | 100 | GRM | ROYACTIVEX KS
RINSE X3 | 2 | RT
BIOPOLISHING | 8 | 40 | 100 | 1 | GRM | LAVA CELL BNG
|  |  |  | 0.25 | GRM | A.ACID. PH/55
RINSE | 2 | RT
WASH SOFT | 2 | RT | 100 | 2 | K/G | ANTI OZON SOFT
EXTRACT&DRY