## SABLON
dcr
DATE | 2026-10-11 |  |  | WASH.CODE |  | TH.0308
FINISHER:CODE | Vintage Ocean |  |  |  |  | DRYPROCESS.AND WET PROCES |  |  | 9
MODEL:CODE | XW0XW14506
SAP CODE | 5189320
FABRIC:MILL | SHARABATI
FABRIC:CODE | 143382 12.75OZ ZTWILL CMF RCO INDIGO DENIM SHARABATI DWW509380 RRGPRESLEY STR/W OCEAN REGEN+PRE
FABRIC CONTENT | 79Regenagri CO + 20Recycled Pre-Consumer CO + 1EA
QUANTITY | 4
UNITS
TYPE MACHINE
Creator | E
COMMENTS:
MR.ERDEM |  |  |  | WASH:SUPERVISOR |  | MOHAMOUD / ATIF
| E | of | 1 |  |  |  | Supplier | PH Value
ACTION | TIME | TEMP | Liters | AMT | UNITS | Chemicals
WHISKERS | WASH ASPER TARGET
HAND SAND (320)
DESIZE | 5 | 50 | 150 | 2 | GRM | CMA
DRAIN | 6 | RT |  | 2 | GRM | TMS PLUS
WATER FREE ENZYME WASHING | 30 |  |  | 50 | GRM | ASUCELL WF
RINSE X1 | 1 | RT |  | 900 | GRM | PUSH
DARIN | 1 | RT |  | 100 | GRM | CLEAN TPP
EXTRACT & DRYER |  |  |  | 5 | K/G | OLD STONE
PP.SPRAY
HYPO/PP SPRAY |  |  |  | 5 | GRM | PERMENGANATE
|  |  |  | 5 | GRM | ACTIVITOR
|  |  |  | 900 | GRM | WATER
MOON WASH
| 20 |  |  |  | 1 | PERMENGANATE
[5 empty] | 15 | STONE
[5 empty] | 1 | WATER
HYPO/BLEACH | 3 | RT | 100 | 500 | GRM | HYPO
RINSE | 2 | RT |  | 50 | GRM | CAUSTIC SODA
NEUTRALIZATION | 5 | RT | 100 | 100 | GRM | ROYACTIVEX KS
RINSE | 2 | RT
BIOPOLISHING | 8 | RT | 100 | 1 | GRM | LAVA CELL BNG
|  |  |  | 0.5 | GRM | A.ACID. PH/55
RINSE | 2 | RT
WASH TINT | 3 | 45 |  | 3 | M/L | BROWN.G
|  |  |  | 2 | M/L | YELLOW
DRAIN |  |  |  | 100 | GRM | SALT %10
SOFT | 1 | RT |  | 1 | K/G | ANTI OZON SOOFT
EXTRACT & DRYER