## SABLON
dcr
DATE | 2026-10-17 |  |  | WASH.CODE |  | TH.0310
FINISHER:CODE | Rinse Ocean |  |  |  |  | DRYPROCESS.AND WET PROCES |  |  | 9
MODEL:CODE | XW0XW14506
SAP CODE | 5189319
FABRIC:MILL | SHARABATI
FABRIC:CODE | 143382 12.75OZ ZTWILL CMF RCO INDIGO DENIM SHARABATI DWW509380 RRGPRESLEY STR/W OCEAN REGEN+PRE
FABRIC CONTENT | 79Regenagri CO + 20Recycled Pre-Consumer CO + 1EA
QUANTITY | 4
UNITS
TYPE MACHINE
Creator | E
COMMENTS:
MR.ERDEM |  |  |  | WASH:SUPERVISOR |  | ATIF
| E | of | 1 |  |  |  | Supplier | PH Value
ACTION | TIME | TEMP | Liters | AMT | UNITS | Chemicals
WASH ASPER TARGET
DESIZE | 6 | 40 | 100 | 2 | GRM | TMS PLUS
RINSE | 1 | RT | 200
WASH SOFT | 6 | 40 | 80 | 5 | GRM | SOFT
|  |  |  | 0.5 | GRM | A.ACID