## SMS
dcr
DATE | 2026-09-09 |  |  | WASH:CODE |  | TM.000600-SMS
FINISHER:CODE | BKA010 LIGHT BLUE RIGID |  |  |  |  | DRYPROCESS.AND WET PROCES
MODEL:CODE | DW0DW25264
SAP CODE | 5160490
FABRIC:CODE | LOTUS:F5847AT01 COLIN OXFORD BLUE RIGID
QUANTITY | 50 PCS
ROLL:CODE | ROLL:225873
FAB. WEIGHT
UNITS
TYPE MACHINE
DRYING TIME (Min.) :
COMMENTS:
PAGE | LIGHT |  |  | WASH:SUPERVISOR:FETAH/ATIF
| E | of | 1 |  |  |  | Supplier | PH Value
ACTION | TIME | TEMP | Liters | AMT | UNITS | Chemicals
WASH ASPER TARGET
COMBO DISPER | 5 | RT | 150 | 100 | GRM | SODA ASH
CMA | 5 | 50 | 150 | 30 | GRM | CMA
صرف 5 دقاق من غير شطف
WATER FREE ENZYME WASHING | 30 | RT |  | 50 | GRM | ASUCELL WF
|  |  |  | 900 | GRM | PUSH
RINSE X1 | 1 | 50 | 120 | 100 | GRM | CLEAN TPP
DRAIN | 1 |  |  | 5 | KG | KUPS
SODA ASH | 5 | 40 | 100 | 200 | GRM | SODA ASH
RINSE | 2 | RT | 120
HYPO/BLEACH | 7 | RT | 100 | 50 | GRM | COSTIC SODA
RINSE | 2 | RT | 120 | 10 | K/G | HYPO
HYPO/BLEACH | 3 | RT | 100 | 50 | GRM | COSTIC SODA
RINSE | 2 | RT | 120 | 10 | K/G | HYPO
NEUTRALIZATION | 5 | RT | 100 | 100 | GRM | ROYACTIVEX KS
RINSE X3 | 3 | RT | 120
SULFUR BLEACH | 5 | 65 | 100 | 200 | GRM | LAVA CON CSB POWDER %5
RINSE X3 | 3 |  | 120 | 2 | KG | PEROXIDE. %5
OZON AKTIVATOR
WASH PROCESS | 5 | RT |  |  | GRM | CHT DENIMCOL WASH-RGN %15
DRAIN | 5 |  |  |  | K/G | WATER %85
EXTRACT:3 MUNITES | 3
OZON %40 | 10
NEUTRALIZATION | 5 | 40 | 100 | 3 | GRM | SULFIT
RINSE X3 | 3 | RT
WASH TINT
| 2 |  | 100 | 0.5 | M/L | YELLOW
DRAIN |  |  |  | 150 | GRM | SALT
WASH SOFT | 2 | RT | 100 | 2 | GRM | KAAN SOFTAN OZN
EXTRACT&DRY

## PROTO
dcr
DATE | 2026-10-01 |  |  | WASH:CODE |  | TM.000600-PROTO
FINISHER:CODE | BKA010 LIGHT BLUE RIGID |  |  |  |  | DRYPROCESS.AND WET PROCES
MODEL:CODE | DW0DW25296
SAP CODE | 5160507
FABRIC:CODE | LOTUS:F5847AT01 COLIN OXFORD BLUE RIGID
QUANTITY | 5 PCS
ROLL:CODE | ROLL:225873
FAB. WEIGHT
UNITS
TYPE MACHINE
DRYING TIME (Min.) :
COMMENTS:
PAGE | LIGHT |  |  | WASH:SUPERVISOR:FETAH/ATIF
| E | of | 1 |  |  |  | Supplier | PH Value
ACTION | TIME | TEMP | Liters | AMT | UNITS | Chemicals
WASH ASPER TARGET
COMBO DISPER | 5 | RT | 150 | 100 | GRM | SODA ASH
CMA | 5 | 50 | 150 | 30 | GRM | CMA
صرف 5 دقاق من غير شطف
WATER FREE ENZYME WASHING | 30 | RT |  | 50 | GRM | ASUCELL WF
|  |  |  | 900 | GRM | PUSH
RINSE X1 | 1 | 50 | 120 | 100 | GRM | CLEAN TPP
DRAIN | 1 |  |  | 5 | KG | KUPS
SODA ASH | 5 | 40 | 100 | 200 | GRM | SODA ASH
RINSE | 2 | RT | 120
HYPO/BLEACH | 7 | RT | 100 | 50 | GRM | COSTIC SODA
RINSE | 2 | RT | 120 | 10 | K/G | HYPO
HYPO/BLEACH | 3 | RT | 100 | 50 | GRM | COSTIC SODA
RINSE | 2 | RT | 120 | 10 | K/G | HYPO
NEUTRALIZATION | 5 | RT | 100 | 100 | GRM | ROYACTIVEX KS
RINSE X3 | 3 | RT | 120
SULFUR BLEACH | 5 | 65 | 100 | 200 | GRM | LAVA CON CSB POWDER %5
RINSE X3 | 3 |  | 120 | 2 | KG | PEROXIDE. %5
OZON AKTIVATOR
WASH PROCESS | 5 | RT |  |  | GRM | CHT DENIMCOL WASH-RGN %15
DRAIN | 5 |  |  |  | K/G | WATER %85
EXTRACT:3 MUNITES | 3
OZON %40 | 10
NEUTRALIZATION | 5 | 40 | 100 | 3 | GRM | SULFIT
RINSE X3 | 3 | RT
WASH TINT
| 2 |  | 100 | 0.5 | M/L | YELLOW
DRAIN |  |  |  | 150 | GRM | SALT
WASH SOFT | 2 | RT | 100 | 2 | GRM | KAAN SOFTAN OZN
EXTRACT&DRY
DAMEGE 1 AREA