## TM.000614
dcr
DATE | 2024-12-17 |  |  | WASH:CODE |  | TM.000614
FINISHER:CODE | BK4293 B |  |  |  |  | DRYPROCESS.AND WET PROCES | LASER MARKER
MODEL:CODE
SAP CODE
FABRIC:CODE | SHARABATI:ULTRA UNAS DC GR SING
QUANTITY | 2 LEEK PANEL
ROLL:CODE
FAB. WEIGHT
UNITS
TYPE MACHINE
DRYING TIME (Min.) :
COMMENTS:
PAGE |  |  |  | WASH:SUPERVISOR:ATIF
| E | of | 1 |  |  |  | Supplier | PH Value
ACTION | TIME | TEMP | Liters | AMT | UNITS | Chemicals
ASPER.ORJ.SAMPLER
INSED OUT
BIOPOLISHING | 10 | 55 | 120 | 150 | GRM | LAVA CELL BNG %2
|  |  |  | 20 | GRM | A.ACID. PH/55
RINSE | 2 | RT | 300
مرات 2 SHOORT 3 CLEAN
CLEAN UP | 10 | 80 | 120 | 300 | M/L | COUSTIC SODA %5
|  |  |  | 1.5 | K/G | PEROXIDE %5
RINSE X3 | 2 | RT | 300 | 300 | GRM | NEAR CAND OP EXTRA %3
WASH SOFT | 5 | RT | 120 | 5 | GRM | KAAN SOFTAN OZN
EXTRACT&DRY |  |  |  | 20 | GRM | A.ACID