## SABLON
dcr
DATE | 2026-10-12 |  |  | WASH.CODE |  | TM.0815
FINISHER:CODE | CJ2031 |  |  |  |  | DRYPROCESS.AND WET PROCES |  |  | 9
MODEL:CODE | XF0XF01162
SAP CODE | 5160513
FABRIC:MILL
FABRIC:CODE | 136770 13.1OZ Z-TWILL RGD RCO INDIGO DENIM LOTUS F6169WT01 CAPRIS-TENCEL DIAMOND BLUE R80+TENCEL20
FABRIC CONTENT
QUANTITY | 5
UNITS
TYPE MACHINE
Creator | E
COMMENTS:
MR.ERDEM |  |  |  | WASH:SUPERVISOR |  | MAHMOUD / ATIF
| E | of | 1 |  |  |  | Supplier | PH Value
ACTION | TIME | TEMP | Liters | AMT | UNITS | Chemicals
HAND SAND (320) | WASH ASPER TARGET
WHISKERS
TAGGING (2)
NET
DESIZE | 4 | 40 | 100 | 2 | GRM | TMS PLUS
DRAIN & RINSE | 2 | RT | 120 | 4 | K/G | OLD STONE
REMOVE NET
STONE WASH | 30 | RT | 70 | 1 | GRM | ROYA ENZYM SC750
|  |  |  | 2 | GRM | TMS PLUS
|  |  |  | 5 | K/G | OLD STONE
RINSE X3 | 2 | RT | 120 | 5 | K/G | NEW STONE
DISPERS | 10 | RT | 50 | 1 | GRM | TMS PLUS
RINSE X3 | 3 | RT | 120 | 2 | K/G | OLD STONE
HYPO/BLEACH | 4 | RT | 100 | 4 | K/G | HYPO
RINSE | 2 | RT | 120
NEUTRALIZATION | 5 | RT | 100 | 1 | GRM | ROYACTIVEX KS
RINSE | 2 | RT | 120 | 1 | GRM | TMS PLUS
EXTRACT & DRYER
GRINDING
PP.SPRAY
HYPO/PP SPRAY |  |  |  | 7 | GRM | PERMENGANATE
|  |  |  | 7 | GRM | ACTIVITOR
|  |  |  | 900 | GRM | WATER
NEUTRALIZATION | 5 | RT | 100 | 1 | GRM | ROYACTIVEX KS
RINSE | 2 | RT | 120 | 1 | GRM | TMS PLUS
WASH TINT | 3 | 45 | 100 | 4 | M/L | BROWN.GGL
|  |  |  | 1 | M/L | ORANGE
DRAIN |  |  |  | 100 | GRM | SALT %10
ON THE SAME PATH
SOFT | 2 | RT |  | 2 | K/G | ROSOFT ESQ
EXTRACT & DRYER |  |  |  | 0.5 | GRM | A.ACID. PH/55