## SABLON
dcr
DATE | 2026-10-14 |  |  | WASH.CODE |  | TM.0816
FINISHER:CODE | EJ5038 |  |  |  |  | DRYPROCESS.AND WET PROCES |  |  | 9
MODEL:CODE | XJ0XJ01170
SAP CODE | 5160514
FABRIC:MILL | DNM
FABRIC:CODE | 117244 13OZ R-TWILL RGD RGC INDIGO DENIM DNM LAXFORD QUARTZBLUE_R50_RCY20+12
FABRIC CONTENT
QUANTITY | 4
UNITS
TYPE MACHINE
Creator | E
COMMENTS:
MR.ERDEM |  |  |  | WASH:SUPERVISOR |  | ATIF
| E | of | 1 |  |  |  | Supplier | PH Value
ACTION | TIME | TEMP | Liters | AMT | UNITS | Chemicals
WHISKERS | WASH ASPER TARGET
HAND SAND (320)
NET (MARBEL)
DESIZE | 5 | 50 | 100 | 1 | GR/LT | LUBRICENT %2
|  |  |  | 1 | GR/LT | ROSPERSE TMS PLUS
DRAIN | 1 | RT
REMOVE NET
WATER LESS ENZYME | 25 |  |  | 30 | GR/LT | ASUCELL WF
WORK WITH 5 PEC |  |  |  | 900 | GRM | PUSH
|  |  |  | 100 | GRM | CLEAN TPP
WASH | 3 | RT | 100 | 2 | GR/LT | SODA ASH
RINSE X3 | 2 | RT | 150
HYPO/BLEACH | 5 | RT | 120 | 10 | K/G | HYPO
RINSE | 2 | RT | 150 | 100 | GR/LT | CAUSTIC SODA
NEUTRALIZATION | 2 | RT | 100 | 2 | GR/LT | ROYACTIVEX KS
RINSE | 2 | RT | 150 | 1 | GR/LT | TMS PLUS
EXTRACT & DRYER
PP.SPRAY
HYPO/PP SPRAY |  |  |  | 5 | GR/LT | PERMENGANATE
|  |  |  | 5 | GR/LT | ACTIVITOR
|  |  |  | 1 | K/G | WATER
ROXI SNOW
MON WASH POWDER | 25 |  |  | 60 | GRM | ROXI SNOW
|  |  |  | 200 | GRM | ASU WASH BOOSTER
NEUTRALIZATION | 3 | RT | 100 | 2 | GR/LT | ROYACTIVEX KS
RINSE X3 | 2 | RT | 120
WASH | 5 | 40 | 100 | 1 | GR/LT | SODA ASH
RINSE X3 | 3 | RT | 120 | 1 | K/G | PEROXIDE
WASH TINT | 3 | 40 | 100 | 1 | M/L | BROWN.GGL
|  |  |  | 3 | M/L | BROWN.BL
DRAIN | 1 | RT |  | 100 | GRM | SALT %10
ON THE SAME PATH
SOFT | 1 | RT | 100 | 2 | K/G | ANTI OZON SOOFT
EXTRACT & DRYER