## SABLON
dcr
DATE | 2026-10-13 |  |  | WASH.CODE |  | ZR.0927
FINISHER:CODE | COLOR RANGE OPT1 |  |  |  |  | DRYPROCESS.AND WET PROCES |  |  | 9
MODEL:CODE | NONE
SAP CODE | NONE
FABRIC:MILL | DNM
FABRIC:CODE | PUDDLE PINE BLUE
FABRIC CONTENT | 100%CO
QUANTITY | 1
UNITS
TYPE MACHINE
Creator | E
COMMENTS:
MR.ERDEM |  |  |  | WASH:SUPERVISOR |  | MAGDI
| E | of | 1 |  |  |  | Supplier | PH Value
ACTION | TIME | TEMP | Liters | AMT | UNITS | Chemicals
LASER MARK
HAND SAND (400)
TOUCH WHISKER ONLY IN THE FRONT
DESIZE | 10 | 50 | 50 | 1 | GRM | LUBRICENT %2
|  |  |  | 1 | GRM | TMS PLUS
DRAIN | 1 | RT |  | 1 | GRM | ALPHA AMYLASE-LAVA ZYME AEN 01 %2
RINSE | 2 | RT
STONE WASH | 40 | 40 | 20 | 2 | GRM | ROCEL NTE
|  |  |  | 10 | K/G | OLD STONE
RINSE X3 | 3 | RT
PP.SPRAY
HYPO/PP SPRAY |  |  |  | 2 | GR/LT | PERMENGANATE
|  |  |  | 2 | GR/LT | ACTIVITOR
|  |  |  | 1 | K/G | WATER
NEUTRALIZATION | 3 | RT | 80 | 1 | GR/LT | ROYACTIVEX KS
RINSE X3 | 2 | RT |  | 1 | GR/LT | TMS PLUS
PEROXIDE BLEACH | 4 | 40 | 80 | 500 | GRM | PEROXIDE
|  |  |  | 1 | GR/LT | TMS PLUS
RINSE | 2 | RT | 80
SOFT | 2 | RT | 50 | 1 | K/G | ANTI OZON SOOFT
EXTRACT & DRYER