## SABLON
dcr
DATE | 2026-10-13 |  |  | WASH.CODE |  | ZR.0928
FINISHER:CODE | COLOR RANGE OPT2 |  |  |  |  | DRYPROCESS.AND WET PROCES |  |  | 9
MODEL:CODE | NONE
SAP CODE | 6001384
FABRIC:MILL | DNM
FABRIC:CODE | PALM GRAPHITE BLUE
FABRIC CONTENT | 100%CO
QUANTITY | 1
UNITS
TYPE MACHINE
Creator | E
COMMENTS:
MR.ERDEM |  |  |  | WASH:SUPERVISOR |  | MAGDI
| E | of | 1 |  |  |  | Supplier | PH Value
ACTION | TIME | TEMP | Liters | AMT | UNITS | Chemicals
WHISKER
HAND SAND
DESIZE | 5 | 45 | 50 | 1 | GRM | LUBRICENT %2
|  |  |  | 1 | GRM | TMS PLUS
DRAIN | 1 | RT |  | 1 | GRM | ALPHA AMYLASE-LAVA ZYME AEN 01 %2
HYPO/BLEACH | 2 | RT | 50 | 1 | K/G | HYPO
RINSE | 2 | RT | 70 | 100 | GR/LT | CAUSTIC SODA
NEUTRALIZATION | 2 | RT | 50 | 1 | GR/LT | ROYACTIVEX KS
RINSE | 2 | RT | 70
STONE WASH | 40 | RT |  | 20 | GRM | ASUCELL WF
WOEK WITH 5 PEC SECOND QUALITY |  |  |  | 900 | GRM | PUSH
|  |  |  | 100 | GRM | CLEAN TPP
RINSE X3 | 3 | RT |  | 10 | K/G | NEW STONE
EXTRACT & DRYER
PP.SPRAY
HYPO/PP SPRAY |  |  |  | 5 | GR/LT | PERMENGANATE
|  |  |  | 5 | GR/LT | ACTIVITOR
|  |  |  | 1 | K/G | WATER
NEUTRALIZATION | 2 | RT | 50 | 1 | GR/LT | ROYACTIVEX KS
RINSE X3 | 2 | RT | 70
WASH TINT | 2 | 40 | 80 | 1 | M/L | BROWN.G
DRAIN |  |  |  | 100 | GRM | SALT %10
SOFT | 2 | RT | 50 | 1 | K/G | ANTI OZON SOOFT
EXTRACT & DRYER