## SABLON
dcr
DATE | 2026-10-15 |  |  | WASH.CODE |  | ZR.0931
FINISHER:CODE | AGOLDE |  |  |  |  | DRYPROCESS.AND WET PROCES |  |  | 9
MODEL:CODE | 58QFL - THE ZW BOOMERANG FIT
SAP CODE | 6001387
FABRIC:MILL | CALIK
FABRIC:CODE | CALISTA STREAM BLUE
FABRIC CONTENT | %100CO
QUANTITY | LEG PANEL
UNITS
TYPE MACHINE
Creator | E
COMMENTS:
MR.ERDEM |  |  |  | WASH:SUPERVISOR |  | BILAL
| E | of | 1 |  |  |  | Supplier | PH Value
ACTION | TIME | TEMP | Liters | AMT | UNITS | Chemicals
LASER WHISKER | WASH ASPER TARGET
LASER HANDSAND
DESIZE | 10 | 50 | 80 | 2 | GRM | LUBRICENT %2
DRAIN | 1 | RT |  | 2 | GRM | ALPHA AMYLASE-LAVA ZYME AEN 01 %2
STONE WASH | 35 | 40 | 20 | 4 | GRM | ROYA ENZYM SC750
[5 empty] | GRM | DENIM COL CMA T 7330 %1
|  |  |  | 5 | K/G | OLD STONE
RINSE X3 | 3 | RT | 100
WASH |  |  | 80 | 2 | GRM | SODA ASH
RINSE X3 | 3 | RT | 100
IF NEDEED
PP.SPRAY
HYPO/PP SPRAY |  |  |  | 5 | GRM | PERMENGANATE
|  |  |  | 5 | GRM | activitor
|  |  |  | 900 | GRM | WATER
NEUTRALIZATION | 3 | RT | 100 | 1 | GRM | ROYACTIVEX KS
RINSE X3 | 2 | RT
PEROXIDE BLEACH | 3 |  |  | 1 | K/G | PEROXIDE
|  |  |  | 100 | GRM | OP EXTRA
ENZYM SPECIAL | 10 | RT | 60 | 3 | GR/LT | VWS
|  |  |  | 1 | GR/LT | A.ACID (PH 4.5)
WASH TINT |  | 45 |  | 6 | M/L | BROWN.G
|  |  |  | 1 | M/L | BROWN B
DRAIN |  |  |  | 100 | GRM | SALT %10
SOFT | 2 | RT |  | 2 | K/G | ANTI OZON SOOFT
EXTRACT & DRYER