## TM.000634
dcr
DATE | 2026-03-26 |  |  | WASH:CODE |  | TM.00635
FINISHER:CODE | DJE157 RINSED |  |  |  |  | DRYPROCESS.AND WET PROCES
MODEL:CODE | DM0DM24398
SAP CODE | SAP:5133077
FABRIC:CODE | INDIGO CMF BCI INDIGO DENIM DNM C998-G
FABRIC:CODE | STR1-M REFLEX BLUE BCI NA ONLY
QUANTITY | 4 PCS
ROLL:CODE | ROLL:734918
FAB. WEIGHT
UNITS
TYPE MACHINE
DRYING TIME (Min.) :
COMMENTS:
PAGE | RAW |  |  | WASH:SUPERVISOR:ATIF
| E | of | 1 |  |  |  | Supplier | PH Value
ACTION | TIME | TEMP | Liters | AMT | UNITS | Chemicals
INSIDE OUT WASH. ( ثلاث مرات دقيقه تشغيل ٢ دقيقه تخمير
OZON 2MIN
RINSE X2
WASH FIX | 5 | 45 | 100 | 500 | K/G | NEAR FIX FRK %5
RINSE X2 | 2 | RT | 200 | 30 | GRM | A.ACID. PH/5
HYPO/BLEACH | 3 | RT | 80 | 300 | GRM | HYPO
RINSE | 2 | RT
NEUTRALIZATION | 2 | RT | 80 | 100 | GRM | ROYACTIVEX KS
RINSE | 2 | RT
WASH SOFT | 5 | RT | 100 | 5 | K/G | SOFTAN NYX FLAKE
EXTRACT&DRY