## TM.000636
dcr
DATE | 2026-03-26 |  |  | WASH:CODE |  | TM.00636
FINISHER:CODE | DJE178 |  |  |  |  | DRYPROCESS.AND WET PROCES
MODEL:CODE | DM0DM24386
SAP CODE | SAP:5133074
FABRIC:CODE | DNM:MONET BLK OD BLK BCI
QUANTITY | 4 PCS
ROLL:CODE | ROLL:730158
FAB. WEIGHT
UNITS
TYPE MACHINE
DRYING TIME (Min.) :
COMMENTS:
PAGE | MID GREY |  |  | WASH:SUPERVISOR:ATIF
| E | of | 1 |  |  |  | Supplier | PH Value
ACTION | TIME | TEMP | Liters | AMT | UNITS | Chemicals
WASH ASPER LEEK PANEL
LICRA PROCESS | 5 | 45 | 40 | 120 | GRM | PROTECTOR LY%4
DRAIN | 1 | RT
DESIZE |  | 40 | 40 | 80 | GRM | LUBRICENT %2
DRAIN | 1 | RT |  | 80 | GRM | ALPHA AMYLASE-LAVA ZYME AEN 01 %2
STONE WASH | 30 | RT |  | 2 | GRM | ROYA ENZYM SC750
|  |  |  | 2 | GRM | DENIM COL CMA T 7330 %1
|  |  |  | 5 | K/G | OLD STONE
RINSE X3 | 3 | RT | 60 | 5 | K/G | NEW STONE
WASH | 5 | 40 | 40 | 100 | GRM | SODA ASH
RINSE X3 | 3 | RT | 60
SULFUR BLEACH | 2 | 65 | 100 | 100 | GRM | LAVA CON CSB POWDER %5
RINSE X3 | 3 | RT |  | 1 | K/G | PEROXIDE. %5
EXTRACT&DRYER
HYPO/PP SPRAY |  |  |  | 5 | GRM | PERMENGANATE
|  |  |  | 100 | GRM | HYPO
|  |  |  | 900 | GRM | WATER
NEUTRALIZATION | 5 | RT | 60 | 100 | GRM | ROYACTIVEX KS
RINSE X2 | 2 | RT
BIOPOLISHING | 7 | 55 | 100 | 50 | GRM | LAVA CELL BNG
|  |  |  | 0.5 | GRM | A.ACID. PH/55
RINSE | 2 | RT
SOFT | 2 | RT | 100 | 2 | K/G | ANTI OZON SOOFT
EXTRACT & DRYER