## TM.00665
dcr
DATE | 2026-08-04 |  |  | WASH:CODE |  | TM.00665
FINISHER:CODE | FREE DV |  |  |  |  | DRYPROCESS.AND WET PROCES
MODEL:CODE
SAP CODE
FABRIC:CODE | DNM D2518-A RGD
QUANTITY | 1 PCS
ROLL:CODE
FAB. WEIGHT
UNITS
TYPE MACHINE
DRYING TIME (Min.) :
COMMENTS:
PAGE | FREE DV / MID |  |  | WASH:SUPERVISOR:ATIF/FETTAH
| E | of | 1 |  |  |  | Supplier | PH Value
ACTION | TIME | TEMP | Liters | AMT | UNITS | Chemicals
WHISKERS
HAND SAND
TACKING
| 10 | 55 |  | 1 | GRM | LUBRICENT %2
DRAIN | 1 | RT |  | 1 | GRM | ROSPERS
WATER FREE ENZYME WASHING | 20 |  |  | 5 | GRM | ASUCELL WF
RINSE X1 | 1 | 50 |  | 200 | GRM | ASU WASH BOOSTER
DARIN | 1 | RT
WATER FREE ENZYME WASHING | 15 |  |  | 5 | GRM | ASUCELL WF
RINSE X3 | 3 | RT |  | 200 | GRM | ASU WASH BOOSTER
WASH CLEAN UP |  | 40 |  |  | GRM | SODA ASH
RINSE X3 | 3
DAMAGE | PP SPRAY
|  |  |  | 5 | GRM | PERMANGANAT
|  |  |  | 200 | GRM | HYPO
RINSE X2 | 2 | RT |  | 800 |  | WATER
HYPO/BLEACH |  | RT |  |  | GRM | HYPO
RINSE | 2 | RT |  |  | GRM | COUSTIC SODA
NEUTRALIZATION | 5 | 40 |  |  | GRM | ROYACTIVEX KS
RINSE X3 | 2 | RT
BIOPOLISHING |  | 55 |  |  | GRM | LAVA CELL BNG
[5 empty] | GRM | A.ACID. PH/55
RINSE X3 | 3 | RT
WASH SOFT |  | RT |  |  | K/G | SOFTAN NYX FLAKE
EXTRACT&DRY