## TM-0067
dcr
DATE | 2024-06-24 |  |  | FINISH NAME |  | TM.0067
FINISHER | TJ.L5.COMFORT.BLUE.BLACK.MID.LIGHT.SHADE |  |  |  |  | Scrapping (LA) | Pigment Spray?
MODEL | SOPHIE.LW.STRAGHT |  |  |  |  | Whiskers+ exetended? | PPSpray?
MILL | DNM.GALLEON.PRIME.BLUE.OD.BLACK |  |  |  |  | Cheveron? | Resin Spray?
MILL STYLE | [5 empty] | Back knee Whisker? | ,
EDP# | [5 empty] | Knee star? | Zigzag?
TC NO. | [5 empty] | Hem whiskers? | Coating Spray?
FAB. WEIGHT | [5 empty] | Tacking? | Sponge?
UNITS | 2-PCS |  |  |  |  | Hot Press? | Net - Tie?
TYPE MACHINE | [5 empty] | Grinding? | Pigment Spots ?
SAP CODE | 5121298 |  |  |  |  | Damage? | Oven ?
DRYING TIME (Min.) : | [5 empty] | Patch? | Laser ?
COMMENTS: |  |  |  | WASH:SUPERVISOR:MODA
PAGE | E | of | 1 |  |  |  | Supplier | PH Value
ACTION | TIME | TEMP | Liters | AMT | UNITS | Chemicals
NEW.WHISKER | WASH. ASPER.ORJ.SAMPLER
WHISKER
HAND SAND
DESIZE |  | 45 | 60 | 1 | GRM | LAVA SPERSE
|  |  |  | 1 | GRM | SODA. ASH
WATER FREE ENZYME WASHING |  |  |  | 50 | GRM | NEARSTONE ZERO PLUS
|  |  |  | 5 | K/G | NEW STONE
|  |  |  | 400 | GRM | NEARSTONE MINERAL
RINSE | 2 | RT | 80
COUSTIC.BLEACH |  | 50 | 60 |  | GRM | PEROXIDE
RINSE | 2 | RT | 80 |  | GRM | COUSTIC
NEUTRALIZATION | 5 | RT | 60 |  | GRM | A.ACID
RINSE | 2 | RT | 80
CLEAN UP |  | 50 | 60 | 5 | GRM | PEROXIDE
|  |  |  | 3 | GRM | NEAR.CAND.OP.EXTRA
RINSE | 2 | RT | 80
EXTRACT & DRYER
PP SPRAY |  |  |  | 5 | GRM | PERMENGANATE
|  |  |  | 200 | GRM | HYPO
|  |  |  | 800 | GRM | WATER
NEUTRALIZATION | 5 | RT | 60 | 100 | GRM | ROYACTIVEX KS
RINSE | 2 | RT | 80
CLEAN UP |  | 50 | 60 | 3 | GRM | PEROXIDE
|  |  |  | 1 | GRM | NEAR.CAND.OP.EXTRA
RINSE | 2 | RT | 80
BIOPOLISHING |  | 55 | 60 |  | GRM | LAVA CELL BNG
[5 empty] | GRM | A.ACID |  | 55
RINSE | 2 | RT | 80
SOFT |  | ON SAME BATH |  |  | K/G | ANTI OZON SOFT |  | PH,5
EXTRACT & DRYER |  | 40 | 60 |  | GRM | A.ACID