## TM.0070
DATE | 26/062023 |  |  | FINISH NAME |  | TM.0070
FINISHER | L5-COMFORT.MID.LIGHT.BLUE.COMFORT |  |  |  |  | Scrapping (LA) | Pigment Spray?
MODEL: | DVD.JEANS |  |  |  |  | Whiskers+ exetended? | PPSpray?
MILL | DNM.GALLEON.BLUE.R50.RCY20+10 |  |  |  |  | Cheveron? | Resin Spray?
MILL STYLE | [5 empty] | Back knee Whisker? | 3D on Whiskers?
EDP# | [5 empty] | Knee star? | Zigzag?
TC NO. | [5 empty] | Hem whiskers? | Coating Spray?
FAB. WEIGHT | [5 empty] | Tacking? | Sponge?
UNITS | [5 empty] | Hot Press? | Net - Tie?
TYPE MACHINE | [5 empty] | Grinding? | Pigment Spots ?
SAP CODE | 5121279 |  |  |  |  | Damage? | Oven ?
DRYING TIME (Min.) : | [5 empty] | Patch? | Laser ?
COMMENTS: |  |  |  | WASH:SUPERVISOR:MODA
PAGE | E | of | 1 |  |  |  | Supplier | PH Value
ACTION | TIME | TEMP | Liters | AMT | UNITS | Chemicals
WASH.ASPER.ORJ.SAMPLER.GRINDING.DAMAGE.TINT.CANCEL
DESIZE |  | 45 | 60 | 1 | GRM | LAVA SPERSE
|  |  |  | 1 | GRM | SODA ASH
|  |  |  | 2 | G/L | LUBRICANT
WATER FREE ENZYME WASHING |  |  |  | 30 | GRM | LAVA CELL NSY
|  |  |  | 7 | K/G | NEW STONE
|  |  |  | 400 | GRM | KKT POWDER
WATER FREE ENZYME WASHING |  |  |  | 30 | GRM | LAVA CELL NSY
|  |  |  | 7 | K/G | NEW STONE
|  |  |  | 400 | GRM | KKT POWDER
RINSE X3 | 2 | RT | 80
EXTRACT & DRYER
PROCESS LASER AKTIVATOR | 5 |  | 40 | 1200 | K/G | LAVA CON LSB
DRAIN&OPEN | 5 |  |  | 200 | GRM | LAVA CON LAC
EXTRACT (30 SECOND
LASER WHISKER | BACK KNEE WHISKER
LASER HANSAD
BLEACH |  | 40 | 60 |  | K/G | HYPOCHLORITE
RINSE |  | RT | 80 |  | GRM | SODA ASH
NEUTRALIZATION |  | RT | 60 |  | GRM | PEROXIDE
RINSE |  | RT | 80
BLEACH |  | 40 | 60 |  | K/G | HYPOCHLORITE
RINSE |  | RT | 80 |  | GRM | SODA ASH
NEUTRALIZATION |  | RT | 60 |  | GRM | PEROXIDE
RINSE |  | RT | 80
CLEAN UP |  | 60 | 60 | 2 | ML | PEROXIDE
|  |  |  | 1 | G/L | NEAR CAND OP EXTRA
RINSE |  | RT | 80
EXTRACT & DRYER
EXTRACT & DRYER
PP.REPLESMENT |  |  |  | 560 | GRM | NEAR BLEACH E BRIGHT
|  |  |  | 100 | GRM | NEAR KATALIN SKY WHITE
|  |  |  | 100 | GRM | PEROXIDE
|  |  |  | 2 | GRM | RED
|  |  |  | 240 | GRM | WATER
DRY:80C | 2
WASH | 5 | 60 | 60 | 100 | GRM | NEAR CAND OP EXTRA
RINSE | 2 | RT | 80 | 200 | GRM | PEROXIDE
BIOPOLISHING |  | 55 | 60 |  | GRM | LAVA CELL BNG
[5 empty] | GRM | A.ACID |  | PH,55
RINSE |  | RT | 80
SOFT |  | ON SAME BATH |  |  | K/G | ANTI OZON SOFT |  | PH,5
EXTRACT & DRYER |  | 40 | 60 |  | GRM | A.ACID