## TM-0071
dcr
DATE | 2024-03-17 |  |  | FINISH NAME |  | TM.00071
FINISHER:CODE | DH.5155.DARK.BLUE.COMFORT |  |  |  |  | DRYPROCESS.AND WET PROCES
MODEL:CODE | DMODM.20405 |  |  |  |  | 1-WHISKERS
SAP CODE | 5123224 |  |  |  |  | 2-HAND SAND
FABRIC:CODE | DNM.GALLEON.PRIME.BLUE.R50.RCY20+20 |  |  |  |  | 3-DESEZING
QUANTITY | 2 PCS |  |  |  |  | 4-WATERLES ENZYMES
ROLL:CODE | [5 empty] | 5-PPSPRAY
FAB. WEIGHT | [5 empty] | 6-CLEAN UP
UNITS | [5 empty] | 7-BIOPOLISHING
TYPE MACHINE | [5 empty] | 8-WASH TINT
DRYING TIME (Min.) : | [5 empty] | 9-SOFT
COMMENTS:
WASH:SUPERVISOR.SAYED
| E | of | 1 |  |  |  | Supplier | PH Value
ACTION | TIME | TEMP | Liters | AMT | UNITS | Chemicals
WHISKER | WASH. ASPER.ORJ.SAMPLER
HAND SAND
DESIZE | 10 | 45 | 60 | 1 | GRM | LAVA SPERSE
|  |  |  | 1 | GRM | SODA. ASH
WATER FREE ENZYME WASHING |  |  |  | 20 | GRM | LAVA CELL NSY
|  |  |  | 200 | GRM | KKT POWDER
RINSE | 2 | RT | 80
EXTRACT & DRYER
PP SPRAY |  |  |  | 5 | GRM | PERMENGANATE
|  |  |  | 200 | GRM | HYPO
|  |  |  | 800 | GRM | WATER
NEUTRALIZATION | 5 | RT | 60 | 100 | GRM | ROYACTIVEX KS
|  |  |  | 1 | GRM | LAVA SPERSE
RINSE | 2 | RT | 80
CLEAN UP |  | 50 | 60 | 2 | GRM | PEROXIDE
RINSE | 2 | RT | 80 | 1 | GRM | NEAR CAND OP EXTRA
PH/55
BIOPOLISHING | 10 | 55 | 60 | 2 | GRM | LAVA CELL BNG
|  |  |  | 0,5 | GRM | A.ACID
RINSE | 2 | RT | 80
PH/5
SOFT | 5 | 40 | 60 | 2 | KG | ANTI OZON SOFT
EXTRACT & DRYER |  |  |  | 50 | GRM | A.ACID