## TM-0073
dcr
DATE | 2023-06-24 |  |  | FINISH NAME |  | TM.0073
FINISHER | IJ-L5-COMFORT.MID.BLUE.COMFORT |  |  |  |  | Scrapping (LA) | Pigment Spray?
MODEL: | DVD.JEANS |  |  |  |  | Whiskers+ exetended? | PPSpray?
MILL | DNM.GALLEON.BLUE.R50.RCY20+10 |  |  |  |  | Cheveron? | Resin Spray?
MILL STYLE | [5 empty] | Back knee Whisker? | ,
EDP# | [5 empty] | Knee star? | Zigzag?
TC NO. | [5 empty] | Hem whiskers? | Coating Spray?
FAB. WEIGHT | [5 empty] | Tacking? | Sponge?
UNITS | 2-PCS |  |  |  |  | Hot Press? | Net - Tie?
TYPE MACHINE | [5 empty] | Grinding? | Pigment Spots ?
SAP CODE | 5121279 |  |  |  |  | Damage? | Oven ?
DRYING TIME (Min.) : | [5 empty] | Patch? | Laser ?
COMMENTS: |  |  |  | WASH:SUPERVISOR:MODA
PAGE | E | of | 1 |  |  |  | Supplier | PH Value
ACTION | TIME | TEMP | Liters | AMT | UNITS | Chemicals
WHISKER | WASH. ASPER.ORJ.SAMPLER
HAND SAND | COMMENT:DAMAGE&GRINDING&TAKING CANCEL
RINSE X2 | TWO TIME ENZYME WASHING IN TWO SEPARATE BATHS
WATER FREE ENZYME WASHING |  |  |  | 50 | GRM | NEARSTONE ZERO PLUS
|  |  |  | 5 | K/G | NEW STONE
|  |  |  | 400 | GRM | NEARSTONE MINERAL
RINSE | 2 | RT | 80
ECO. CLEAN |  | RT | 60 | 100 | GRM | NEARCLEAR ECO WASH
|  |  |  | 30 | 0,5 | A.ACID |  | PH 4,5
RINSE | 2 | RT | 80
EXTRACT & DRYER
PP/REPLESMENT |  |  |  | 560 | GRM | NEAR BLEACH E BRIGHT
|  |  |  | 100 | GRM | NEAR KATALIN SKY WHITE
|  |  |  | 100 | GRM | PEROXIDE
DRY | 5 | 80C |  | 240 | GRM | WATER
CLEAN UP |  | 50 | 60 |  | GRM | PEROXIDE
RINSE | 2 | RT | 80 |  | GRM | NEAR CAND OP EXTRA
BIOPOLISHING |  | 55 | 60 |  | GRM | LAVA CELL BNG
[5 empty] | GRM | A.ACID |  | PH,55
RINSE | 2 | RT | 80
SOFT |  | ON SAME BATH |  |  | GRM | ANTI OZON SOFT |  | PH,5
EXTRACT & DRYER |  | 40 | 60 |  | GRM | A.ACID