## TM-0059
dcr
DATE | 2023-07-03 |  |  | FINISH NAME |  | TM.0074
FINISHER | TJM.BASIC.DARK.BLK.BLK.STR |  |  |  |  | Scrapping (LA) | Pigment Spray?
REF. NO. | [5 empty] | Whiskers+ exetended? | PPSpray?
MILL | RAVENNA.BLACK.BLACK.POST.20.PRE.10.WIDEVERSION |  |  |  |  | Cheveron? | Resin Spray?
MILL STYLE | [5 empty] | Back knee Whisker? | ,
EDP# | [5 empty] | Knee star? | Zigzag?
TC NO. | [5 empty] | Hem whiskers? | Coating Spray?
FAB. WEIGHT | [5 empty] | Tacking? | Sponge?
UNITS | 2-PCS |  |  |  |  | Hot Press? | Net - Tie?
TYPE MACHINE | [5 empty] | Grinding? | Pigment Spots ?
SAP CODE | 5121285 |  |  |  |  | Damage? | Oven ?
DRYING TIME (Min.) : | [5 empty] | Patch? | Laser ?
COMMENTS: |  |  |  | WASH:SUPERVISOR:SAYEND
PAGE | E | of | 1 |  |  |  | Supplier | PH Value
ACTION | TIME | TEMP | Liters | AMT | UNITS | Chemicals
HAND SAND | WASH ASPER ORJ SAMPLER
WHISKER
HAND SAND
DESIZE |  | 45 | 40 | 1 | GRM | LAVA SPERSE
|  |  |  | 2 | GRM | LAVA FIX NFA
RINSE | 2 | RT | 60 | 1 | GRM | SODA. ASH
COMBO ENZYM |  | 40 | 30 | 2 | GRM | NEUTRAL.ENZYMROYA ZYME
|  |  |  | 3 | GRM | ROCELL NTE NEUTRAL ENZYM
RINSE | 2 | RT | 60 | 0.5 | GRM | ROSPERSE
EXTRACT & DRYER
HYPO/PP |  |  |  | 200 | GRM | HYPO
|  |  |  | 5 | GRM | PERMENGANATE
|  |  |  | 800 | GRM | WATER
NEUTRALIZATION | 5 | 40 | 40 |  | GRM | ROGE CON MEX B
RINSE | 2 | RT | 60
BIOPOLISHING |  | 55 | 40 |  | GRM | LAVA CELL BNG
[5 empty] | GRM | A.ACID |  | PH,55
RINSE | 2 | RT | 60
SOFT |  | ON SAME BATH |  |  | GRM | ANTI OZON SOFT |  | PH,55
EXTRACT & DRYER |  | 40 | 40 |  | GRM | A.ACID