## TM-0077
dcr
DATE | 2023-07-08 |  |  | FINISH NAME |  | TM.0077
FINISHER:CODE | TJW.BASIC.MID.DARK.GREY.STR |  |  |  |  | Scrapping (LA) | Pigment Spray?
MODEL:CODE | SOPHIE.LW.SKINNY |  |  |  |  | Whiskers+ exetended? | PPSpray?
SAP CODE | 512306 |  |  |  |  | Cheveron? | Resin Spray?
FABRIC:CODE | PRESTO.MARINE.BLACK.R50.RCY.20+10 |  |  |  |  | Back knee Whisker? | ,
QUANTITY | 2 PCS |  |  |  |  | Knee star? | Zigzag?
ROLL:CODE | [5 empty] | Hem whiskers? | Coating Spray?
FAB. WEIGHT | [5 empty] | Tacking? | Sponge?
UNITS | [5 empty] | Hot Press? | Net - Tie?
TYPE MACHINE | [5 empty] | Grinding? | Pigment Spots ?
DRYING TIME (Min.) : | [5 empty] | Damage? | Oven ?
COMMENTS: | [5 empty] | Patch? | Laser ?
WASH:SUPERVISOR:MODA
PAGE | E | of | 1 |  |  |  | Supplier | PH Value
ACTION | TIME | TEMP | Liters | AMT | UNITS | Chemicals
WHISKER | WASH.SAMPLER.ASPER.SWACH
HAND SAND | DRYPROCESS BLUE ORJ SAMPLER
RINSE | 2 | RT | 60
WATER FREE ENZYME WASHING |  |  |  | 30 | GRM | LAVA CELL NSY
|  |  |  | 5 | K/G | NEW STONE
|  |  |  | 400 | GRM | KKT POWDER
WATER FREE ENZYME WASHING |  |  |  | 30 | GRM | LAVA CELL NSY
|  |  |  | 5 | K/G | NEW STONE
|  |  |  | 400 | GRM | KKT POWDER
RINSE X3 | 2 | RT | 60
BLEACH |  | 50 | 40 |  | GRM | PEROXIDE
[5 empty] | GRM | COUSTIC SODA
RINSE | 2 | RT | 60
NEUTRALIZATION | 5 | 40 | 40 |  | GRM | A.ACID
RINSE | 2 | RT | 60
EXTRACT & DRYER
HYPO/PP |  |  |  | 200 | GRM | HYPO
|  |  |  | 5 | GRM | PERMENGANATE
|  |  |  | 800 | GRM | WATER
NEUTRALIZATION | 5 | 40 | 40 |  | GRM | ROGE CON MEX B
RINSE | 2 | RT | 60
CLEAN UP |  | 55 | 40 | 2 | GRM | PEROXIDE
|  |  |  | 1 | GRM | PDT
RINSE | 2 | RT | 300
BIOPOLISHING |  | 55 | 40 |  | GRM | LAVA CELL BNG
[5 empty] | GRM | A.ACID |  | PH/55
RINSE | 2 | RT | 60
SOFT |  | ON SAME BATH |  |  | GRM | ANTI OZON SOFT |  | PH/5
EXTRACT & DRYER |  | 40 | 40 |  | GRM | A.ACID