## TM-0079
dcr
DATE | 2023-07-10 |  |  | FINISH NAME |  | TM.0079
FINISHER:CODE | TJM.BASIM.LIGHT.BLUE.STR |  |  |  |  | Scrapping (LA) | Pigment Spray?
MODEL:CODE | AUSTIN |  |  |  |  | Whiskers+ exetended? | PPSpray?
SAP CODE | 5121300 |  |  |  |  | Cheveron? | Resin Spray?
FABRIC:CODE | [5 empty] | Back knee Whisker? | ,
QUANTITY | 2 PCS |  |  |  |  | Knee star? | Zigzag?
ROLL:CODE | [5 empty] | Hem whiskers? | Coating Spray?
FAB. WEIGHT | [5 empty] | Tacking? | Sponge?
UNITS | [5 empty] | Hot Press? | Net - Tie?
TYPE MACHINE | [5 empty] | Grinding? | Pigment Spots ?
DRYING TIME (Min.) : | [5 empty] | Damage? | Oven ?
COMMENTS: | [5 empty] | Patch? | Laser ?
PAGE |  |  |  | WASH:SUPERVISOR:KIMO
| E | of | 1 |  |  |  | Supplier | PH Value
ACTION | TIME | TEMP | Liters | AMT | UNITS | Chemicals
WHISKER | ASPER.ORJ.SAMPLER
HAND SAND
DESIZE |  | 45 |  | 1 | G/L | LAVA SPERSE
|  |  |  | 1 | G/L | ALPHA AMYLASE-LAVA ZYME AEN 01
|  |  |  | 1 | G/L | WETTING AGENT
RINSE | 2 | RT | 80 | 1 | G/L | LUBRICANT
STONE-ENZYME WASH |  | 40 |  |  | G/L | ROYAL-ROYA ZYME
[5 empty] | KG | NEW STONE
[5 empty] | ML | ROYAL-ROSPERSE
RINSE | 2 | RT | 80
HYPO BLEACH |  | RT |  |  | GRM | HYPO
[5 empty] | GRM | SODA ASH
NEUTRALIZATION | 5 | RT |  |  | GRM | PEROXIE
RINSE | 2 | 40 | 80
EXTRACT & DRYER |  | 40
HYPO/PP/SPRAY |  |  |  | 5 | GRM | PERMENGANATE
|  |  |  | 200 | GRM | HYPO
MON WASH |  |  |  |  | GRM | PERMENGANATE
[5 empty] | GRM | WATER
[5 empty] | K/G | NEW STONE
NEUTRALIZATION | 5 | RT |  |  | GRM | ROYACTIVEX KS
RINSE | 2 | RT | 80
CLEAN UP | 10 | 50 |  | 4 | GRM | PEROXIDE
|  |  |  | 2 | GRM | NEAR CAND OP EXTRA
RINSE | 2 | RT | 80
HYPO/PP/SPRAY |  |  |  | 5 | GRM | PERMENGANATE
|  |  |  | 200 | GRM | HYPO
|  |  |  | 800 | GRM | WATER
NEUTRALIZATION | 5 | 40 |  | 100 | GRM | ROYACTIVEX KS
RINSE |  | RT | 50
BIOPOLISHING |  | 55 |  |  | GRM | LAVA CELL BNG
[5 empty] | GRM | A.ACID |  | PH,55
RINSE | 2 | RT
SOFT |  | ON SAME BATH |  |  | GRM | ANTI OZON SOFT |  | PH,5
EXTRACT & DRYER |  | 40 |  |  | GRM | A.ACID