## TM-0081
dcr
DATE | 2023-07-11 |  |  | FINISH NAME |  | TM.0081
FINISHER:CODE | TJM.BASIC.MID.BLUE.STR |  |  |  |  | Scrapping (LA) | Pigment Spray?
MODEL:CODE | AUSTIN |  |  |  |  | Whiskers+ exetended? | PPSpray?
SAP CODE | 5121300 |  |  |  |  | Cheveron? | Resin Spray?
FABRIC:CODE | F.5548WT01.RAVENNA.DIAMOND.BLUE.POST.20+PRE 10 WIDE VERSION |  |  |  |  | Back knee Whisker? | ,
QUANTITY | 2 PCS |  |  |  |  | Knee star? | Zigzag?
ROLL:CODE | [5 empty] | Hem whiskers? | Coating Spray?
FAB. WEIGHT | [5 empty] | Tacking? | Sponge?
UNITS | [5 empty] | Hot Press? | Net - Tie?
TYPE MACHINE | [5 empty] | Grinding? | Pigment Spots ?
DRYING TIME (Min.) : | [5 empty] | Damage? | Oven ?
COMMENTS: | [5 empty] | Patch? | Laser ?
PAGE |  |  |  | WASH:SUPERVISOR:SAYED
| E | of | 1 |  |  |  | Supplier | PH Value
ACTION | TIME | TEMP | Liters | AMT | UNITS | Chemicals
NEW.WHISKER | WASH. ASPER.ORJ.SAMPLER
RINSE | 2 | RT | 60
WATER FREE ENZYME WASHING |  |  |  | 20 | GRM | LAVA CELL NSY
|  |  |  | 3 | K/G | NEW STONE
|  |  |  | 200 | GRM | KKT POWDER
RINSE | 2 | RT | 80
WATER FREE ENZYME WASHING |  |  |  | 20 | GRM | LAVA CELL NSY
|  |  |  | 3 | K/G | NEW STONE
|  |  |  | 200 | GRM | KKT POWDER
RINSE | 2 | RT | 80
EXTRACT & DRYER
PROCESS LASER AKTIVATOR | 5 |  | 40 | 1200 | K/G | LAVA CON LSB
DRAIN&OPEN | 5 |  |  | 200 | GRM | LAVA CON LAC
EXTRACT (30 SECOND
LASER WHISKER
LASER HANSAD
RINSE | 2 | RT | 80
HYPO BLEACH |  | RT | 40 |  | GRM | HYPO
[5 empty] | GRM | SODA ASH
NEUTRALIZATION | 5 | RT | 30 |  | GRM | PEROXIE
RINSE | 2 | 40 | 80
CLEAN UP | 10 | 50 | 30 | 4 | GRM | PEROXIDE
|  |  |  | 2 | GRM | NEAR CAND OP EXTRA
RINSE | 2 | RT | 50
EXTRACT & DRYER
PP/REPLESMENT |  |  |  | 560 | GRM | NEAR BLEACH E BRIGHT
|  |  |  | 100 | GRM | NEAR KATALIN SKY WHITE
|  |  |  | 100 | GRM | PEROXIDE
DRY | 5 | 80C |  | 240 | GRM | WATER
CLEAN UP | 10 | 50 | 30 | 4 | GRM | PEROXIDE
|  |  |  | 2 | GRM | NEAR CAND OP EXTRA
BIOPOLISHING |  | 55 |  |  | GRM | LAVA CELL BNG
[5 empty] | GRM | A.ACID |  | PH,55
RINSE | 2 | RT
SOFT |  | ON SAME BATH |  |  | GRM | ANTI OZON SOFT |  | PH,5
EXTRACT & DRYER |  | 40 |  |  | GRM | A.ACID