## TM-0084
dcr
DATE | 27/012/2023 |  |  | WASH:CODE |  | TM.0084
FINISHER:CODE | TJM.LIFECYCLE,DARK,BLUE,STR |  |  |  |  | DRYPROCESS.AND WET PROCES
MODEL:CODE | DWODW:20188 |  |  |  |  | 1.WHISKER
SAP CODE | 5126712 |  |  |  |  | 2-HAND SAND
FABRIC:CODE | LOTUS:F.5736WT01,RAVENNA |  |  |  |  | 3-DESIZING
FABRIC:CODE | DIAMOND,BLUE,RCY20.10 |  |  |  |  | 4-WATER-ENZYME
QUANTITY | 3 PCS |  |  |  |  | 5-PP.SPRAY
ROLL:CODE | [5 empty] | 6-CLEAN UP
FAB. WEIGHT | [5 empty] | 7-BIOPOLISHING
UNITS | [5 empty] | 8-SOFT
TYPE MACHINE
DRYING TIME (Min.) :
COMMENTS: |  |  |  | WASH:SUPERVISOR:SAYED
PAGE | E | of | 1 |  |  |  | Supplier | PH Value
ACTION | TIME | TEMP | Liters | AMT | UNITS | Chemicals
WHISKER | WASH:ASPER,ORJ,SAMPLER
HAND SAND
DESIZE | 5 | 50 |  | 1 | GRM | LAVA SPERSE
|  |  |  | 3 | GRM | ROYAL.ROLUX.LSA
DRAIN | 5 |  |  | 1 | G/L | LUBRICANT
WATER FREE ENZYME WASHING |  |  |  | 15 | GRM | LAVA CELL NSY
[5 empty] | K/G | NEW STONE
[5 empty] | K/G | OLD STONE
RINSE | 2 | 40 |  | 100 | GRM | KKT POWDER
EXTRACT&DRY
HYPO/PP SPRAY |  |  |  | 5 | g/l | PERMENGANATE
|  |  |  | 200 | g/l | HYPO
|  |  |  | 800 | g/l | WATER
NEUTRALIZATION | 5 | 50 |  | 100 | g/l | ROYACTIVEX KS
RINSE |  | RT
CLEAN UP |  | 50 |  |  | GRM | NEAR CAND OP EXTRA
RINSE X3 | 2 | RT |  |  | GRM | PEROXIDE
BIOPOLISHING |  | 55 |  |  | GRM | LAVA CELL BNG
[5 empty] | GRM | A.ACID. PH/55
RINSE | 2 | RT
WASH SILICON |  | 40 |  |  | g/l | ANTI OZON SOFT
EXTRACT&DRY |  |  |  |  | g/l | A.ACID. PH/5