## TM-0088
dcr
DATE | 2023-07-23 |  |  | WASH:CODE |  | TM.0088
FINISHER:CODE | [5 empty] | Scrapping (LA) | Pigment Spray?
MODEL:CODE | [5 empty] | Whiskers+ exetended? | PPSpray?
SAP CODE | [5 empty] | Cheveron? | Resin Spray?
FABRIC:CODE | DNM.DENIM.O1.DOUGLAS.REFLEX/BLUE/GARMENT.ID.8536 |  |  |  |  | Back knee Whisker? | ,
QUANTITY | 1 PCS |  |  |  |  | Knee star? | Zigzag?
ROLL:CODE | [5 empty] | Hem whiskers? | Coating Spray?
FAB. WEIGHT | [5 empty] | Tacking? | Sponge?
UNITS | [5 empty] | Hot Press? | Net - Tie?
TYPE MACHINE | [5 empty] | Grinding? | Pigment Spots ?
DRYING TIME (Min.) : | [5 empty] | Damage? | Oven ?
COMMENTS: | [5 empty] | Patch? | Laser ?
WASH:CLORS | DARK |  |  | WASH:SUPERVISOR:SAYED
PAGE | E | of | 1 |  |  |  | Supplier | PH Value
ACTION | TIME | TEMP | Liters | AMT | UNITS | Chemicals
WHISKERS
HAND SAND
TACKING
DESIZE |  | 40 | 30 | 1 | GRM | LAVA SPERSE
|  |  |  | 1 | G/L | WETTING AGENT
|  |  |  | 1 | G/L | LUBRICANT
WATER FREE ENZYME WASHING |  |  |  | 20 | GRM | LAVA CELL NSY
|  |  |  | 3 | K/G | NEW STONE
|  |  |  | 200 | GRM | KKT POWDER
RINSE | 2 | RT | 60
ONE MINUTE RUNNING WITH PEROXIDE ONLY AND THEN ADD TEMP WITH EASY BLACK CHEMICAL
SULFUR.BLEACH |  | 60 | 30 | 100 | GRM | NEAR.CAND.EASY.BLACK
RINSE X3 |  |  |  | 300 | GRM | PEROXIDE
EXTRACT & DRYER
MON WASH |  |  |  |  | GRM | PERMENGANATE
[5 empty] | GRM | HYPO
[5 empty] | M/L | WATER
[5 empty] | K/G | NEW STONE
NEUTRALIZATION |  | RT | 30 |  | GRM | ROGE CON MEX B
RINSE |  | RT | 50
WASH |  | 60 | 30 |  | GRM | NEAR CAND OP EXTRA
RINSE | 2 | RT | 60 |  | GRM | PEROXIDE
EXTRACT & DRYER
PP.REPLESMENT |  |  |  | 560 | GRM | NEAR BLEACH E BRIGHT
|  |  |  | 100 | GRM | NEAR KATALIN SKY WHITE
|  |  |  | 100 | GRM | PEROXIDE
|  |  |  | 2 | GRM | RED
|  |  |  | 240 | GRM | WATER
DRY:80C | 5
WASH |  | 60 | 30 |  | GRM | NEAR CAND OP EXTRA
RINSE | 2 | RT | 60 |  | GRM | PEROXIDE
BIOPOLISHING |  | 40 | 30 |  | GRM | NEAR.STONE.RG90.PLUS
RINSE | 2 | RT | 60
SOFT |  | ON SAME BATH |  |  | K/G | ANTI OZON SOFT |  | PH,5
EXTRACT & DRYER |  | 40 | 30 |  | GRM | A.ACID